## Sheet1
Alloy | Ni_wt | Re_wt | Co_wt | Al_wt | Ti_wt | W_wt | Mo_wt | Cr_wt | Ta_wt | C_wt | B_wt | solution_treatment_time | 1st_step_aging_treatment_time | 2nd_step_aging_treatment_time | solution_treatment_temperature | 1st_step_aging_treatment_temperature | 2nd_step_aging_treatment_temperature | temperature | applied_Stress | C11 | C12 | C44 | B | G | G/B | ν | lattice_disfit | creep_life
38 | 68.152 | 1.44 | 1 | 4.96 | 0 | 7.21 | 0.83 | 7.54 | 8.77 | 0.066 | 0.032 | 4 | 4 | 20 | 1270 | 1080 | 871 | 1040 | 137.2 | [8 empty] | 333.5
49 | 65.363 | 1.43 | 1.01 | 5.18 | 0 | 7 | 0.83 | 7.27 | 11.83 | 0.061 | 0.026 | 4 | 4 | 20 | 1280 | 1080 | 871 | 1040 | 137.2 | [8 empty] | 328.3
50 | 66.737 | 1.44 | 1.01 | 5.07 | 0 | 7.11 | 0.83 | 7.4 | 10.31 | 0.067 | 0.026 | 4 | 4 | 20 | 1280 | 1080 | 871 | 1040 | 137.2 | [8 empty] | 388.9
51 | 66.751 | 1.43 | 0.99 | 5.07 | 0 | 8.99 | 0.83 | 7.15 | 8.7 | 0.064 | 0.025 | 4 | 4 | 20 | 1280 | 1080 | 871 | 1040 | 137.2 | [8 empty] | 665.1
52 | 67.705 | 1.45 | 1 | 5.14 | 0 | 6.57 | 2.51 | 6.74 | 8.79 | 0.069 | 0.026 | 4 | 4 | 20 | 1280 | 1080 | 871 | 1040 | 137.2 | [8 empty] | 507.3
53 | 67.026 | 2.86 | 1.01 | 4.95 | 0 | 7.08 | 0.83 | 7.45 | 8.7 | 0.069 | 0.025 | 4 | 4 | 20 | 1270 | 1080 | 871 | 1040 | 137.2 | [8 empty] | 244.8
54 | 68.192 | 1.44 | 0.97 | 4.96 | 0 | 7.21 | 0.83 | 7.54 | 8.77 | 0.066 | 0.022 | 4 | 4 | 20 | 1270 | 1080 | 871 | 1040 | 137.2 | [8 empty] | 232.2
55 | 66.734 | 1.43 | 1.01 | 5.07 | 0 | 8.07 | 0.83 | 7.27 | 9.5 | 0.061 | 0.025 | 4 | 4 | 20 | 1280 | 1080 | 871 | 1040 | 137.2 | [8 empty] | 509.9
56 | 66.725 | 1.43 | 1.02 | 5.07 | 0 | 8.53 | 0.83 | 7.21 | 9.1 | 0.061 | 0.024 | 4 | 4 | 20 | 1280 | 1080 | 871 | 1040 | 137.2 | [8 empty] | 525.5
57 | 67.515 | 1.45 | 1.02 | 5.2 | 0 | 7.8 | 0.84 | 7.29 | 8.79 | 0.069 | 0.026 | 4 | 4 | 20 | 1280 | 1080 | 871 | 1040 | 137.2 | [8 empty] | 430
58 | 67.18 | 2.89 | 1.01 | 5.28 | 0 | 6.56 | 0.84 | 7.36 | 8.78 | 0.071 | 0.029 | 4 | 4 | 20 | 1280 | 1080 | 871 | 1040 | 137.2 | [8 empty] | 436.5
59 | 66.412 | 2.87 | 1.01 | 5.15 | 0 | 6.79 | 0.83 | 7.35 | 9.5 | 0.061 | 0.027 | 4 | 4 | 20 | 1280 | 1080 | 871 | 1040 | 137.2 | [8 empty] | 433.4
60 | 67.198 | 2.89 | 1.01 | 5.27 | 0 | 5.61 | 0.84 | 7.5 | 9.59 | 0.066 | 0.026 | 4 | 4 | 20 | 1280 | 1080 | 871 | 1040 | 137.2 | [8 empty] | 415.4
61 | 66.78 | 1.42 | 1 | 5.08 | 0 | 8.8 | 0.83 | 7.1 | 8.9 | 0.07 | 0.02 | 4 | 4 | 20 | 1280 | 1080 | 871 | 1040 | 137.2 | [8 empty] | 555.5
62 | 66.739 | 1.43 | 1 | 5.07 | 0 | 8.76 | 0.83 | 7.18 | 8.9 | 0.07 | 0.021 | 4 | 4 | 20 | 1280 | 1080 | 871 | 1040 | 137.2 | [8 empty] | 611.1
100 | 69.157 | 1.44 | 0 | 4.96 | 0 | 7.21 | 0.83 | 7.54 | 8.77 | 0.07 | 0.023 | 4 | 4 | 20 | 1270 | 1080 | 871 | 1040 | 137.2 | [8 empty] | 323.3
101 | 67.545 | 1.41 | 2.31 | 4.85 | 0 | 7.05 | 0.82 | 7.36 | 8.57 | 0.06 | 0.025 | 4 | 4 | 20 | 1270 | 1080 | 871 | 1040 | 137.2 | [8 empty] | 298.7
102 | 66.013 | 1.38 | 4.51 | 4.74 | 0 | 6.89 | 0.8 | 7.2 | 8.38 | 0.061 | 0.026 | 4 | 4 | 20 | 1270 | 1080 | 871 | 1040 | 137.2 | [8 empty] | 275.3
103 | 63.176 | 1.32 | 8.63 | 4.53 | 0 | 6.59 | 0.76 | 6.89 | 8.02 | 0.06 | 0.024 | 4 | 4 | 20 | 1270 | 1080 | 871 | 1040 | 137.2 | [8 empty] | 240.4
104 | 60.572 | 1.26 | 12.4 | 4.35 | 0 | 6.32 | 0.73 | 6.6 | 7.68 | 0.062 | 0.026 | 4 | 4 | 20 | 1270 | 1080 | 871 | 1040 | 137.2 | [8 empty] | 211.1
105 | 67.024 | 2.83 | 0.89 | 5.1 | 0 | 8.89 | 0.82 | 5.75 | 8.61 | 0.061 | 0.025 | 4 | 4 | 20 | 1280 | 1080 | 871 | 1040 | 137.2 | [8 empty] | 508.9
106 | 67.173 | 4.27 | 0.99 | 5.12 | 0 | 8.8 | 0.81 | 4.23 | 8.52 | 0.061 | 0.026 | 4 | 4 | 20 | 1280 | 1080 | 871 | 1040 | 137.2 | [8 empty] | 460.6
107 | 66.94 | 5.61 | 0.99 | 5.2 | 0 | 7.56 | 0.81 | 4.27 | 8.52 | 0.07 | 0.03 | 4 | 4 | 20 | 1280 | 1080 | 871 | 1040 | 137.2 | [8 empty] | 454.3
108 | 66.888 | 1.44 | 1.01 | 5.12 | 0 | 9 | 0.41 | 7.33 | 8.72 | 0.06 | 0.022 | 4 | 4 | 20 | 1280 | 1080 | 871 | 1040 | 137.2 | [8 empty] | 588.8
109 | 69.48 | 1.45 | 1.05 | 4.85 | 0 | 7.32 | 0.84 | 7.67 | 7.22 | 0.088 | 0.032 | 4 | 4 | 20 | 1250 | 1080 | 871 | 1040 | 137.2 | [8 empty] | 220.3
110 | 68.139 | 1.44 | 1.2 | 5.03 | 0.38 | 6.93 | 0.83 | 7.22 | 8.72 | 0.078 | 0.033 | 4 | 4 | 20 | 1280 | 1080 | 871 | 1040 | 137.2 | [8 empty] | 610.1
114 | 66.414 | 1.57 | 0.98 | 4.75 | 0 | 9.35 | 0.88 | 7.79 | 8.18 | 0.062 | 0.024 | 4 | 4 | 20 | 1280 | 1080 | 871 | 1040 | 137.2 | [8 empty] | 580.9
115 | 67.123 | 1.29 | 0.98 | 5.4 | 0 | 8.62 | 0.77 | 6.5 | 9.23 | 0.065 | 0.022 | 4 | 4 | 20 | 1280 | 1080 | 871 | 1040 | 137.2 | [8 empty] | 550.3
116 | 66.116 | 1.46 | 1.01 | 5.17 | 0 | 6.63 | 0.84 | 9.79 | 8.88 | 0.075 | 0.029 | 4 | 4 | 20 | 1280 | 1080 | 871 | 1040 | 137.2 | [8 empty] | 220.3
117 | 67.469 | 1.49 | 0.99 | 5.2 | 0 | 5.59 | 0 | 11.73 | 7.42 | 0.08 | 0.031 | 4 | 4 | 20 | 1250 | 1080 | 871 | 1040 | 137.2 | [8 empty] | 205.5
118 | 68.069 | 1.45 | 0.55 | 4.78 | 1.17 | 9.01 | 0.84 | 7.58 | 6.43 | 0.088 | 0.033 | 4 | 4 | 20 | 1250 | 1080 | 871 | 1040 | 137.2 | [8 empty] | 220.5
119 | 68.405 | 1.46 | 1.01 | 5.34 | 0 | 8.41 | 0.84 | 7.19 | 7.25 | 0.07 | 0.025 | 4 | 4 | 20 | 1280 | 1080 | 871 | 1040 | 137.2 | [8 empty] | 351.2
120 | 70.041 | 1.48 | 1.02 | 5.62 | 0 | 7.9 | 0.86 | 7.23 | 5.74 | 0.081 | 0.028 | 4 | 4 | 20 | 1280 | 1080 | 871 | 1040 | 137.2 | [8 empty] | 311.1
121 | 68.533 | 1.46 | 1 | 5.21 | 0 | 6.09 | 4.21 | 6.15 | 7.25 | 0.061 | 0.036 | 4 | 4 | 20 | 1280 | 1080 | 871 | 1040 | 137.2 | [8 empty] | 477.5
200 | 62.1 | 0 | 9.65 | 5.2 | 2.2 | 12.35 | 0 | 8.4 | 0 | 0.1 | 0 | 1 |  | 32 | 2250 |  | 1600 | 1400 | 655.5 | [8 empty] | 728.4
454 | 62.5 | 0 | 5 | 5 | 1.5 | 4 | 0 | 10 | 12 | 0 | 0 | 5 | 4 | 32 | 2350 | 1975 | 1600 | 1400 | 655.5 | [8 empty] | 1200
454 | 62.5 | 0 | 5 | 5 | 1.5 | 4 | 0 | 10 | 12 | 0 | 0 | 5 | 4 | 32 | 2350 | 1975 | 1600 | 1400 | 759 | [8 empty] | 475
444 | 72 | 0 | 0 | 5 | 2 | 12 | 0 | 9 | 0 | 0 | 0 | 4 | 4 | 32 | 2350 | 1975 | 1600 | 1700 | 345 | [8 empty] | 82.6
454 | 62.5 | 0 | 5 | 5 | 1.5 | 4 | 0 | 10 | 12 | 0 | 0 | 4 | 4 | 32 | 2350 | 1975 | 1600 | 1700 | 345 | [8 empty] | 165.6
1422 | 57.575 | 0 | 10 | 5 | 2 | 12 | 0 | 9 | 4.3 | 0.11 | 0.015 | 2 | 4 | 32 | 2200 | 1972 | 1600 | 1700 | 345 | [8 empty] | 76
444 | 72 | 0 | 0 | 5 | 2 | 12 | 0 | 9 | 0 | 0 | 0 | 4 | 4 | 32 | 2350 | 1975 | 1600 | 1800 | 200.1 | [8 empty] | 310
454 | 62.5 | 0 | 5 | 5 | 1.5 | 4 | 0 | 10 | 12 | 0 | 0 | 5 | 4 | 32 | 2350 | 1975 | 1600 | 1800 | 200.1 | [8 empty] | 350
1422 | 57.575 | 0 | 10 | 5 | 2 | 12 | 0 | 9 | 4.3 | 0.11 | 0.015 | 2 | 4 | 32 | 2200 | 1972 | 1600 | 1800 | 200.1 | [8 empty] | 160
454 | 62.5 | 0 | 5 | 5 | 1.5 | 4 | 0 | 10 | 12 | 0 | 0 | 5 | 4 | 32 | 2350 | 1975 | 1600 | 1800 | 207 | [8 empty] | 240
TMS-1 | 60.1 | 0 | 7.5 | 5.2 | 0 | 16.6 | 0 | 5.5 | 5.1 | 0 | 0 | 4 | 5 | 20 | 1348 | 982 | 870 | 1040 | 137.31 | [8 empty] | 1751
TMS-2 | 59.9 | 0 | 7.3 | 5.3 | 0 | 18.6 | 0 | 5.5 | 3.4 | 0 | 0 | 4 | 5 | 20 | 1348 | 982 | 870 | 1040 | 137.31 | [8 empty] | 1707
TMS-6 | 66.4 | 0 | 0 | 5.3 | 0 | 8.7 | 0 | 9.2 | 10.4 | 0 | 0 | 4 | 5 | 20 | 1324 | 982 | 870 | 1040 | 137.31 | [8 empty] | 1827
TMS-12 | 67.7 | 0 | 0 | 5.2 | 0 | 12.8 | 0 | 6.6 | 7.7 | 0 | 0 | 4 | 5 | 20 | 1348 | 982 | 870 | 1040 | 137.31 | [8 empty] | 1920
Alloy545 | 70.5 | 0 | 5 | 5 | 1.5 | 4 | 0 | 10 | 4 | 0 | 0 | 4 | 4 | 32 | 1288 | 1080 | 870 | 1040 | 137.31 | [8 empty] | 440
Alloy203E | 74.9 | 0 | 0 | 5.5 | 1.1 | 5 | 2 | 5 | 6.5 | 0 | 0 | 4 | 4 | 32 | 1346 | 1080 | 871 | 1040 | 137.31 | [8 empty] | 400
B1 | 66.9 | 0 | 5 | 5.4 | 0 | 6.9 | 2 | 7.9 | 5.9 | 0 | 0 | 4 | 4 | 20 | 1310 | 1080 | 704 | 1800 | 248.4 | [8 empty] | 107.5
BOs | 63.3 | 2.9 | 10 | 5.5 | 0 | 4.9 | 2 | 7.5 | 3.9 | 0 | 0 | 4 | 4 | 20 | 1310 | 1080 | 704 | 1800 | 248.4 | [8 empty] | 164.7
B13 | 61.5 | 2.9 | 9.9 | 5.8 | 0 | 6.9 | 2 | 7.1 | 3.9 | 0 | 0 | 4 | 4 | 20 | 1310 | 1080 | 704 | 1800 | 248.4 | [8 empty] | 219.6
B18 | 59.6 | 3 | 10 | 5.5 | 0 | 6 | 2 | 7 | 6.9 | 0 | 0 | 4 | 4 | 20 | 1310 | 1080 | 704 | 1800 | 248.4 | [8 empty] | 271.5
B21 | 59.3 | 3 | 10 | 5.4 | 0 | 7 | 2.1 | 7 | 6.2 | 0 | 0 | 4 | 4 | 20 | 1310 | 1080 | 704 | 1800 | 248.4 | [8 empty] | 299.2
B22 | 59.2 | 3.1 | 10 | 5.5 | 0 | 8.1 | 1 | 7 | 6.1 | 0 | 0 | 4 | 4 | 20 | 1310 | 1080 | 704 | 1800 | 248.4 | [8 empty] | 273.8
B35 | 59.1 | 4 | 10 | 5.5 | 0 | 3.5 | 0 | 7 | 10.9 | 0 | 0 | 4 | 4 | 20 | 1310 | 1080 | 704 | 1800 | 248.4 | [8 empty] | 272.9
B46 | 60.4 | 5.1 | 10 | 5.5 | 0 | 3.8 | 1 | 6.8 | 7.4 | 0 | 0 | 4 | 4 | 20 | 1310 | 1080 | 704 | 1800 | 248.4 | [8 empty] | 276.7
B48 | 59.4 | 3.1 | 10 | 5.6 | 0 | 4 | 2 | 5 | 10.9 | 0 | 0 | 4 | 4 | 20 | 1310 | 1080 | 704 | 1800 | 248.4 | [8 empty] | 319.6
B49 | 59.3 | 3.1 | 10 | 5.6 | 0 | 6 | 2 | 5 | 9 | 0 | 0 | 4 | 4 | 20 | 1310 | 1080 | 704 | 1800 | 248.4 | [8 empty] | 406.8
SC120 | 62.7 | 2 | 10 | 5.5 | 1.5 | 5 | 2 | 5 | 6.3 | 0 | 0 | 3 | 6 | 20 | 1315 | 1010 | 871 | 982 | 248.4 | [8 empty] | 57.7
SC120 | 62.7 | 2 | 10 | 5.5 | 1.5 | 5 | 2 | 5 | 6.3 | 0 | 0 | 3 | 6 | 20 | 1315 | 1010 | 871 | 982 | 248.4 | [8 empty] | 60.9
SC125 | 67.2 | 2.5 | 5 | 5.5 | 1.5 | 5 | 2 | 5 | 6.3 | 0 | 0 | 3 | 6 | 20 | 1315 | 1010 | 871 | 982 | 248.4 | [8 empty] | 35.1
SC125 | 67.2 | 2.5 | 5 | 5.5 | 1.5 | 5 | 2 | 5 | 6.3 | 0 | 0 | 3 | 6 | 20 | 1315 | 1010 | 871 | 982 | 248.4 | [8 empty] | 122
SC125 | 67.2 | 2.5 | 5 | 5.5 | 1.5 | 5 | 2 | 5 | 6.3 | 0 | 0 | 3 | 6 | 20 | 1315 | 1010 | 871 | 982 | 248.4 | [8 empty] | 132.3
SC130 | 61.2 | 3 | 10.5 | 5.5 | 1.5 | 5 | 2 | 5 | 6.3 | 0 | 0 | 3 | 6 | 20 | 1315 | 1010 | 871 | 982 | 248.4 | [8 empty] | 1842
SC130 | 61.2 | 3 | 10.5 | 5.5 | 1.5 | 5 | 2 | 5 | 6.3 | 0 | 0 | 3 | 6 | 20 | 1315 | 1010 | 871 | 982 | 248.4 | [8 empty] | 205.3
SC130 | 61.2 | 3 | 10.5 | 5.5 | 1.5 | 5 | 2 | 5 | 6.3 | 0 | 0 | 3 | 6 | 20 | 1315 | 1010 | 871 | 982 | 248.4 | [8 empty] | 19.9
SC130 | 61.2 | 3 | 10.5 | 5.5 | 1.5 | 5 | 2 | 5 | 6.3 | 0 | 0 | 3 | 6 | 20 | 1315 | 1010 | 871 | 982 | 248.4 | [8 empty] | 1992
SC406 | 62 | 0 | 10 | 4.5 | 2 | 8.5 | 1 | 6 | 6 | 0 | 0 | 3 | 6 | 20 | 1288 | 1010 | 871 | 982 | 248.4 | [8 empty] | 1292
SC406 | 62 | 0 | 10 | 4.5 | 2 | 8.5 | 1 | 6 | 6 | 0 | 0 | 3 | 6 | 20 | 1288 | 1010 | 871 | 982 | 248.4 | [8 empty] | 164.8
SC406 | 62 | 0 | 10 | 4.5 | 2 | 8.5 | 1 | 6 | 6 | 0 | 0 | 3 | 6 | 20 | 1288 | 1010 | 871 | 982 | 248.4 | [8 empty] | 164.5
A | 67.96 | 0 | 2.52 | 4.4 | 3.18 | 6.5 | 0.92 | 10.1 | 4.42 | 0 | 0 | 3 | 4 | 20 | 1288 | 1080 | 871 | 982 | 220.8 | [8 empty] | 224.8
A | 67.96 | 0 | 2.52 | 4.4 | 3.18 | 6.5 | 0.92 | 10.1 | 4.42 | 0 | 0 | 3 | 4 | 20 | 1288 | 1080 | 871 | 871 | 448.5 | [8 empty] | 240.5
A | 67.96 | 0 | 2.52 | 4.4 | 3.18 | 6.5 | 0.92 | 10.1 | 4.42 | 0 | 0 | 3 | 4 | 20 | 1288 | 1080 | 871 | 760 | 759 | [8 empty] | 368
B | 77.46 | 0 | 2.52 | 4.4 | 3.18 | 6.5 | 0.92 | 0.6 | 4.42 | 0 | 0 | 3 | 4 | 20 | 1288 | 1080 | 871 | 982 | 220.8 | [8 empty] | 288.1
B | 77.46 | 0 | 2.52 | 4.4 | 3.18 | 6.5 | 0.92 | 0.6 | 4.42 | 0 | 0 | 3 | 4 | 20 | 1288 | 1080 | 871 | 871 | 448.5 | [8 empty] | 546.5
F | 64.73 | 0 | 5 | 4.15 | 3.68 | 6.5 | 0.92 | 10.6 | 4.42 | 0 | 0 | 3 | 4 | 20 | 1276 | 1080 | 871 | 982 | 220.8 | [8 empty] | 173.5
F | 64.73 | 0 | 5 | 4.15 | 3.68 | 6.5 | 0.92 | 10.6 | 4.42 | 0 | 0 | 3 | 4 | 20 | 1276 | 1080 | 871 | 871 | 448.5 | [8 empty] | 339.8
F | 64.73 | 0 | 5 | 4.15 | 3.68 | 6.5 | 0.92 | 10.6 | 4.42 | 0 | 0 | 3 | 4 | 20 | 1276 | 1080 | 871 | 204 | 759 | [8 empty] | 697.6
F | 64.73 | 0 | 5 | 4.15 | 3.68 | 6.5 | 0.92 | 10.6 | 4.42 | 0 | 0 | 3 | 4 | 20 | 1288 | 1080 | 871 | 982 | 220.8 | [8 empty] | 304.6
F | 64.73 | 0 | 5 | 4.15 | 3.68 | 6.5 | 0.92 | 10.6 | 4.42 | 0 | 0 | 3 | 4 | 20 | 1288 | 1080 | 871 | 315 | 448.5 | [8 empty] | 277.1
F | 64.73 | 0 | 5 | 4.15 | 3.68 | 6.5 | 0.92 | 10.6 | 4.42 | 0 | 0 | 3 | 4 | 20 | 1288 | 1080 | 871 | 760 | 759 | [8 empty] | 697.6
G | 64.73 | 0 | 5 | 4.15 | 3.68 | 6.5 | 0.92 | 10.6 | 4.42 | 0 | 0 | 3 | 4 | 20 | 1276 | 1080 | 871 | 982 | 220.8 | [8 empty] | 114.5
G | 64.73 | 0 | 5 | 4.15 | 3.68 | 6.5 | 0.92 | 10.6 | 4.42 | 0 | 0 | 3 | 4 | 20 | 1276 | 1080 | 871 | 871 | 448.5 | [8 empty] | 89.2
G | 64.73 | 0 | 5 | 4.15 | 3.68 | 6.5 | 0.92 | 10.6 | 4.42 | 0 | 0 | 3 | 4 | 20 | 1276 | 1080 | 871 | 204 | 759 | [8 empty] | 256.2
G | 64.73 | 0 | 5 | 4.15 | 3.68 | 6.5 | 0.92 | 10.6 | 4.42 | 0 | 0 | 3 | 4 | 20 | 1288 | 1080 | 871 | 982 | 220.8 | [8 empty] | 276.7
G | 64.73 | 0 | 5 | 4.15 | 3.68 | 6.5 | 0.92 | 10.6 | 4.42 | 0 | 0 | 3 | 4 | 20 | 1288 | 1080 | 871 | 871 | 448.5 | [8 empty] | 502.3
G | 64.73 | 0 | 5 | 4.15 | 3.68 | 6.5 | 0.92 | 10.6 | 4.42 | 0 | 0 | 3 | 4 | 20 | 1288 | 1080 | 871 | 204 | 759 | [8 empty] | 528.5
307 | 61 | 3 | 9.8 | 4.9 | 1 | 2 | 1.8 | 4.6 | 11.9 | 0 | 0 | 4 |  | 32 | 1321 |  | 871 | 871 | 517.5 | [8 empty] | 259
311 | 59.68 | 3 | 10.2 | 5.1 | 0.92 | 5 | 2 | 5.1 | 9 | 0 | 0 | 4 |  | 32 | 1298.8 |  | 871 | 871 | 517.5 | [8 empty] | 440
1422 | 61.885 | 0 | 10 | 5 | 2 | 12 | 0 | 9 | 0 | 0.1 | 0.015 | 4 | 4 | 32 | 1204 | 1080 | 870 | 871 | 517.5 | [8 empty] | 105
1480 | 62.5 | 0 | 5 | 5 | 1.5 | 4 | 0 | 10 | 12 | 0 | 0 | 4 | 4 | 32 | 1285 | 1080 | 870 | 871 | 517.5 | [8 empty] | 40
307 | 61 | 3 | 9.8 | 4.9 | 1 | 2 | 1.8 | 4.6 | 11.9 | 0 | 0 | 4 |  | 32 | 1321 |  | 871 | 982 | 248.4 | [8 empty] | 242
311 | 59.68 | 3 | 10.2 | 5.1 | 0.92 | 5 | 2 | 5.1 | 9 | 0 | 0 | 4 |  | 32 | 1298.8 |  | 871 | 982 | 248.4 | [8 empty] | 283
1422 | 61.885 | 0 | 10 | 5 | 2 | 12 | 0 | 9 | 0 | 0.1 | 0.015 | 4 | 4 | 32 | 1204 | 1080 | 870 | 982 | 248.4 | [8 empty] | 91
1480 | 62.5 | 0 | 5 | 5 | 1.5 | 4 | 0 | 10 | 12 | 0 | 0 | 4 | 4 | 32 | 1285 | 1080 | 870 | 982 | 248.4 | [8 empty] | 33
311 | 59.68 | 3 | 10.2 | 5.1 | 0.92 | 5 | 2 | 5.1 | 9 | 0 | 0 | 4 |  | 32 | 1298.8 |  | 871 | 1093 | 138 | [8 empty] | 112
1422 | 61.885 | 0 | 10 | 5 | 2 | 12 | 0 | 9 | 0 | 0.1 | 0.015 | 4 | 4 | 32 | 1204 | 1080 | 870 | 1093 | 138 | [8 empty] | 30
1480 | 62.5 | 0 | 5 | 5 | 1.5 | 4 | 0 | 10 | 12 | 0 | 0 | 4 | 4 | 32 | 1285 | 1080 | 870 | 1093 | 138 | [8 empty] | 9
307 | 61 | 3 | 9.8 | 4.9 | 1 | 2 | 1.8 | 4.6 | 11.9 | 0 | 0 | 4 |  | 32 | 1321 |  | 871 | 1093 | 124.2 | [8 empty] | 120
1422 | 61.885 | 0 | 10 | 5 | 2 | 12 | 0 | 9 | 0 | 0.1 | 0.015 | 4 | 4 | 32 | 1204 | 1080 | 870 | 1093 | 124.2 | [8 empty] | 52
1480 | 62.5 | 0 | 5 | 5 | 1.5 | 4 | 0 | 10 | 12 | 0 | 0 | 4 | 4 | 32 | 1285 | 1080 | 870 | 1093 | 124.2 | [8 empty] | 14
104-3A | 70.4 | 0 | 0 | 5.6 | 0 | 7.5 | 0 | 10.3 | 6.2 | 0 | 0 | 3 | 4 | 20 | 1315 | 1065 | 871 | 871 | 414 | [8 empty] | 90.8
104-3B | 70.4 | 0 | 0 | 5.6 | 0 | 7.5 | 0 | 10.3 | 6.2 | 0 | 0 | 3 | 4 | 20 | 1315 | 1065 | 871 | 871 | 414 | [8 empty] | 86.4
104-4A | 70.4 | 0 | 0 | 5.6 | 0 | 7.5 | 0 | 10.3 | 6.2 | 0 | 0 | 3 | 4 | 20 | 1315 | 1065 | 871 | 982 | 207 | [8 empty] | 81.5
1O4-4B | 70.4 | 0 | 0 | 5.6 | 0 | 7.5 | 0 | 10.3 | 6.2 | 0 | 0 | 3 | 4 | 20 | 1315 | 1065 | 871 | 982 | 207 | [8 empty] | 76.8
104-5B | 70.4 | 0 | 0 | 5.6 | 0 | 7.5 | 0 | 10.3 | 6.2 | 0 | 0 | 3 | 4 | 20 | 1315 | 1065 | 871 | 1037 | 124.2 | [8 empty] | 344.6
104-5A | 70.4 | 0 | 0 | 5.6 | 0 | 7.5 | 0 | 10.3 | 6.2 | 0 | 0 | 3 | 4 | 20 | 1315 | 1065 | 871 | 1037 | 103.5 | [8 empty] | 816.5
47 | 62.84 | 0 | 7.5 | 4.2 | 3.5 | 6.1 | 1.5 | 9.6 | 4.7 | 0.06 | 0 | 2 | 4 | 16 | 1265 | 1079 | 899 | 760 | 621 | [8 empty] | 4
47 | 62.84 | 0 | 7.5 | 4.2 | 3.5 | 6.1 | 1.5 | 9.6 | 4.7 | 0.06 | 0 | 2 | 4 | 16 | 1265 | 1079 | 899 | 871 | 379.5 | [8 empty] | 1.9
47 | 62.84 | 0 | 7.5 | 4.2 | 3.5 | 6.1 | 1.5 | 9.6 | 4.7 | 0.06 | 0 | 2 | 4 | 16 | 1265 | 1079 | 899 | 982 | 179.4 | [8 empty] | 2.3
47 | 62.84 | 0 | 7.5 | 4.2 | 3.5 | 6.1 | 1.5 | 9.6 | 4.7 | 0.06 | 0 | 2 | 4 | 16 | 1265 | 1079 | 899 | 1093 | 82.8 | [8 empty] | 3.1
48 | 62.6382 | 0 | 7.6 | 4.2 | 3.5 | 6 | 1.5 | 9.8 | 4.7 | 0.06 | 0.0018 | 2 | 4 | 16 | 1265 | 1079 | 899 | 760 | 621 | [8 empty] | 3.3
48 | 62.6382 | 0 | 7.6 | 4.2 | 3.5 | 6 | 1.5 | 9.8 | 4.7 | 0.06 | 0.0018 | 2 | 4 | 16 | 1265 | 1079 | 899 | 871 | 379.5 | [8 empty] | 15.6
48 | 62.6382 | 0 | 7.6 | 4.2 | 3.5 | 6 | 1.5 | 9.8 | 4.7 | 0.06 | 0.0018 | 2 | 4 | 16 | 1265 | 1079 | 899 | 982 | 179.4 | [8 empty] | 9.2
48 | 62.6382 | 0 | 7.6 | 4.2 | 3.5 | 6 | 1.5 | 9.8 | 4.7 | 0.06 | 0.0018 | 2 | 4 | 16 | 1265 | 1079 | 899 | 1093 | 82.8 | [8 empty] | 4.5
50 | 62.647 | 0 | 7.5 | 4.2 | 3.5 | 6.1 | 1.5 | 9.7 | 4.8 | 0.05 | 0.003 | 2 | 4 | 16 | 1265 | 1079 | 899 | 760 | 621 | [8 empty] | 184.4
50 | 62.647 | 0 | 7.5 | 4.2 | 3.5 | 6.1 | 1.5 | 9.7 | 4.8 | 0.05 | 0.003 | 2 | 4 | 16 | 1265 | 1079 | 899 | 871 | 379.5 | [8 empty] | 69.2
50 | 62.647 | 0 | 7.5 | 4.2 | 3.5 | 6.1 | 1.5 | 9.7 | 4.8 | 0.05 | 0.003 | 2 | 4 | 16 | 1265 | 1079 | 899 | 982 | 179.4 | [8 empty] | 65.6
50 | 62.647 | 0 | 7.5 | 4.2 | 3.5 | 6.1 | 1.5 | 9.7 | 4.8 | 0.05 | 0.003 | 2 | 4 | 16 | 1265 | 1079 | 899 | 1093 | 82.8 | [8 empty] | 9.1
49 | 62.8457 | 0 | 7.5 | 4.2 | 3.5 | 6 | 1.5 | 9.7 | 4.7 | 0.05 | 0.0043 | 2 | 4 | 16 | 1265 | 1079 | 899 | 760 | 621 | [8 empty] | 92.5
49 | 62.8457 | 0 | 7.5 | 4.2 | 3.5 | 6 | 1.5 | 9.7 | 4.7 | 0.05 | 0.0043 | 2 | 4 | 16 | 1265 | 1079 | 899 | 871 | 379.5 | [8 empty] | 133.8
49 | 62.8457 | 0 | 7.5 | 4.2 | 3.5 | 6 | 1.5 | 9.7 | 4.7 | 0.05 | 0.0043 | 2 | 4 | 16 | 1265 | 1079 | 899 | 982 | 179.4 | [8 empty] | 50
49 | 62.8457 | 0 | 7.5 | 4.2 | 3.5 | 6 | 1.5 | 9.7 | 4.7 | 0.05 | 0.0043 | 2 | 4 | 16 | 1265 | 1079 | 899 | 1093 | 82.8 | [8 empty] | 2.9
59 | 63.1424 | 0 | 7.4 | 4.2 | 3.4 | 6 | 1.5 | 9.6 | 4.7 | 0.05 | 0.0076 | 2 | 4 | 16 | 1265 | 1079 | 899 | 760 | 621 | [8 empty] | 92.4
59 | 63.1424 | 0 | 7.4 | 4.2 | 3.4 | 6 | 1.5 | 9.6 | 4.7 | 0.05 | 0.0076 | 2 | 4 | 16 | 1265 | 1079 | 899 | 871 | 379.5 | [8 empty] | 54.1
59 | 63.1424 | 0 | 7.4 | 4.2 | 3.4 | 6 | 1.5 | 9.6 | 4.7 | 0.05 | 0.0076 | 2 | 4 | 16 | 1265 | 1079 | 899 | 982 | 179.4 | [8 empty] | 98.1
| 63.1424 | 0 | 7.4 | 4.2 | 3.4 | 6 | 1.5 | 9.6 | 4.7 | 0.05 | 0.0076 | 2 | 4 | 16 | 1265 | 1079 | 899 | 1093 | 82.8 | [8 empty] | 4.1
L1 | 60.2695 | 3 | 9.5 | 5.6 | 0.6 | 6.4 | 0.6 | 6.5 | 7.5 | 0.025 | 0.0055 | 2 | 4 | 20 | 1310 | 1145 | 870 | 950 | 250 | [8 empty] | 880
L3 | 58.1635 | 3.2 | 10 | 5.8 | 0.9 | 6.6 | 0.7 | 6.8 | 7.8 | 0.03 | 0.0065 | 2 | 4 | 20 | 1310 | 1145 | 870 | 950 | 250 | [8 empty] | 895
L4 | 63.2735 | 2.7 | 8 | 5.5 | 0.5 | 6.2 | 0.5 | 6.1 | 7.2 | 0.022 | 0.0045 | 2 | 4 | 20 | 1310 | 1145 | 870 | 950 | 250 | [8 empty] | 847
VL10 | 59.47 | 3 | 9.5 | 5.6 | 0.6 | 6.5 | 0.6 | 6.5 | 8.2 | 0.025 | 0.005 | 2 | 4 | 20 | 1310 | 1145 | 870 | 950 | 250 | [8 empty] | 947
VL11 | 60.87 | 3 | 9.5 | 5.7 | 0.6 | 6.5 | 0.6 | 6.5 | 6.7 | 0.025 | 0.005 | 2 | 4 | 20 | 1310 | 1145 | 870 | 950 | 250 | [8 empty] | 918
VL17 | 60.82 | 2.9 | 9.7 | 5.65 | 1 | 6.4 | 0.6 | 6.4 | 6.5 | 0.03 | 0 | 2 | 4 | 20 | 1310 | 1145 | 870 | 950 | 250 | [8 empty] | 1018
L1 | 60.2695 | 3 | 9.5 | 5.6 | 0.6 | 6.4 | 0.6 | 6.5 | 7.5 | 0.025 | 0.0055 | 2 | 4 | 20 | 1310 | 1145 | 870 | 950 | 200 | [8 empty] | 2388
L3 | 58.1635 | 3.2 | 10 | 5.8 | 0.9 | 6.6 | 0.7 | 6.8 | 7.8 | 0.03 | 0.0065 | 2 | 4 | 20 | 1310 | 1145 | 870 | 950 | 200 | [8 empty] | 2467
L4 | 63.2735 | 2.7 | 8 | 5.5 | 0.5 | 6.2 | 0.5 | 6.1 | 7.2 | 0.022 | 0.0045 | 2 | 4 | 20 | 1310 | 1145 | 870 | 950 | 200 | [8 empty] | 2138
VL10 | 59.47 | 3 | 9.5 | 5.6 | 0.6 | 6.5 | 0.6 | 6.5 | 8.2 | 0.025 | 0.005 | 2 | 4 | 20 | 1310 | 1145 | 870 | 950 | 200 | [8 empty] | 2280
VL11 | 60.87 | 3 | 9.5 | 5.7 | 0.6 | 6.5 | 0.6 | 6.5 | 6.7 | 0.025 | 0.005 | 2 | 4 | 20 | 1310 | 1145 | 870 | 950 | 200 | [8 empty] | 2203
VL15 | 57.6635 | 3.2 | 10 | 6 | 1 | 6.6 | 0.7 | 7 | 7.8 | 0.03 | 0.0065 | 2 | 4 | 20 | 1310 | 1145 | 870 | 950 | 200 | [8 empty] | 2250
VL16 | 64.6735 | 2.5 | 7.8 | 5.3 | 0.4 | 6 | 0.5 | 5.8 | 7 | 0.022 | 0.0045 | 2 | 4 | 20 | 1310 | 1145 | 870 | 950 | 200 | [8 empty] | 1990
VL17 | 60.82 | 2.9 | 9.7 | 5.65 | 1 | 6.4 | 0.6 | 6.4 | 6.5 | 0.03 | 0 | 2 | 4 | 20 | 1310 | 1145 | 870 | 950 | 190 | [8 empty] | 2438
L1 | 60.2695 | 3 | 9.5 | 5.6 | 0.6 | 6.4 | 0.6 | 6.5 | 7.5 | 0.025 | 0.0055 | 2 | 4 | 20 | 1310 | 1145 | 870 | 950 | 165 | [8 empty] | 6815
L3 | 58.1635 | 3.2 | 10 | 5.8 | 0.9 | 6.6 | 0.7 | 6.8 | 7.8 | 0.03 | 0.0065 | 2 | 4 | 20 | 1310 | 1145 | 870 | 950 | 165 | [8 empty] | 6910
L4 | 63.2735 | 2.7 | 8 | 5.5 | 0.5 | 6.2 | 0.5 | 6.1 | 7.2 | 0.022 | 0.0045 | 2 | 4 | 20 | 1310 | 1145 | 870 | 950 | 165 | [8 empty] | 6050
VL10 | 59.47 | 3 | 9.5 | 5.6 | 0.6 | 6.5 | 0.6 | 6.5 | 8.2 | 0.025 | 0.005 | 2 | 4 | 20 | 1310 | 1145 | 870 | 950 | 165 | [8 empty] | 5040
VL11 | 60.87 | 3 | 9.5 | 5.7 | 0.6 | 6.5 | 0.6 | 6.5 | 6.7 | 0.025 | 0.005 | 2 | 4 | 20 | 1310 | 1145 | 870 | 950 | 165 | [8 empty] | 5180
VL15 | 57.6635 | 3.2 | 10 | 6 | 1 | 6.6 | 0.7 | 7 | 7.8 | 0.03 | 0.0065 | 2 | 4 | 20 | 1310 | 1145 | 870 | 950 | 165 | [8 empty] | 4430
VL16 | 64.6735 | 2.5 | 7.8 | 5.3 | 0.4 | 6 | 0.5 | 5.8 | 7 | 0.022 | 0.0045 | 2 | 4 | 20 | 1310 | 1145 | 870 | 950 | 165 | [8 empty] | 3690
VL17 | 60.82 | 2.9 | 9.7 | 5.65 | 1 | 6.4 | 0.6 | 6.4 | 6.5 | 0.03 | 0 | 2 | 4 | 20 | 1310 | 1145 | 870 | 950 | 165 | [8 empty] | 4760
VL10 | 59.47 | 3 | 9.5 | 5.6 | 0.6 | 6.5 | 0.6 | 6.5 | 8.2 | 0.025 | 0.005 | 2 | 4 | 20 | 1310 | 1145 | 870 | 950 | 140 | [8 empty] | 11700
VL11 | 60.87 | 3 | 9.5 | 5.7 | 0.6 | 6.5 | 0.6 | 6.5 | 6.7 | 0.025 | 0.005 | 2 | 4 | 20 | 1310 | 1145 | 870 | 950 | 140 | [8 empty] | 12614
A | 72.517 | 0 | 8.5 | 3.36 | 3.57 | 2.55 | 1.74 | 5.8 | 1.75 | 0.013 | 0.2 | 2 |  | 24 | 1121 |  | 843 | 760 | 550 | [8 empty] | 250
1 | 62.311 | 0 | 8.4 | 3.34 | 3.56 | 2.59 | 1.73 | 16 | 1.75 | 0.009 | 0.31 | 2 |  | 24 | 1121 |  | 843 | 760 | 550 | [8 empty] | 267
2 | 61.633 | 0 | 8.4 | 3.45 | 3.53 | 2.73 | 1.73 | 16.3 | 1.73 | 0.017 | 0.48 | 2 |  | 24 | 1121 |  | 843 | 760 | 550 | [8 empty] | 321
3 | 61.068 | 0 | 8.6 | 3.43 | 3.63 | 2.63 | 1.76 | 16.5 | 1.77 | 0.012 | 0.6 | 2 |  | 24 | 1121 |  | 843 | 760 | 550 | [8 empty] | 363
4 | 61.007 | 0 | 8.5 | 3.43 | 3.63 | 2.72 | 1.76 | 16.5 | 1.73 | 0.013 | 0.71 | 2 |  | 24 | 1121 |  | 843 | 760 | 550 | [8 empty] | 454
B | 54.016 | 0 | 14.8 | 2.54 | 3.72 | 2.32 | 0.49 | 20.4 | 1.5 | 0.014 | 0.2 | 4 |  | 16 | 1160 |  | 850 | 760 | 550 | [8 empty] | 185
5 | 53.472 | 0 | 15 | 2.54 | 3.67 | 2.4 | 0.52 | 20.5 | 1.49 | 0.008 | 0.4 | 4 |  | 16 | 1160 |  | 850 | 760 | 550 | [8 empty] | 217
6 | 54.09 | 0 | 15 | 2.5 | 3.6 | 2.2 | 0.5 | 20 | 1.5 | 0.01 | 0.6 | 4 |  | 16 | 1160 |  | 850 | 760 | 550 | [8 empty] | 658
A | 72.517 | 0 | 8.5 | 3.36 | 3.57 | 2.55 | 1.74 | 5.8 | 1.75 | 0.013 | 0.2 | 2 |  | 24 | 1121 |  | 843 | 816 | 330 | [8 empty] | 1001
1 | 62.311 | 0 | 8.4 | 3.34 | 3.56 | 2.59 | 1.73 | 16 | 1.75 | 0.009 | 0.31 | 2 |  | 24 | 1121 |  | 843 | 816 | 330 | [8 empty] | 1007
2 | 61.633 | 0 | 8.4 | 3.45 | 3.53 | 2.73 | 1.73 | 16.3 | 1.73 | 0.017 | 0.48 | 2 |  | 24 | 1121 |  | 843 | 816 | 330 | [8 empty] | 1067
3 | 61.068 | 0 | 8.6 | 3.43 | 3.63 | 2.63 | 1.76 | 16.5 | 1.77 | 0.012 | 0.6 | 2 |  | 24 | 1121 |  | 843 | 816 | 330 | [8 empty] | 1735
4 | 61.007 | 0 | 8.5 | 3.43 | 3.63 | 2.72 | 1.76 | 16.5 | 1.73 | 0.013 | 0.71 | 2 |  | 24 | 1121 |  | 843 | 816 | 330 | [8 empty] | 1173
6 | 54.09 | 0 | 15 | 2.5 | 3.6 | 2.2 | 0.5 | 20 | 1.5 | 0.01 | 0.6 | 4 |  | 16 | 1160 |  | 850 | 816 | 330 | [8 empty] | 910
A | 72.517 | 0 | 8.5 | 3.36 | 3.57 | 2.55 | 1.74 | 5.8 | 1.75 | 0.013 | 0.2 | 2 |  | 24 | 1121 |  | 843 | 927 | 228 | [8 empty] | 62
1 | 62.311 | 0 | 8.4 | 3.34 | 3.56 | 2.59 | 1.73 | 16 | 1.75 | 0.009 | 0.31 | 2 |  | 24 | 1121 |  | 843 | 927 | 228 | [8 empty] | 71
2 | 61.633 | 0 | 8.4 | 3.45 | 3.53 | 2.73 | 1.73 | 16.3 | 1.73 | 0.017 | 0.48 | 2 |  | 24 | 1121 |  | 843 | 927 | 228 | [8 empty] | 62
3 | 61.068 | 0 | 8.6 | 3.43 | 3.63 | 2.63 | 1.76 | 16.5 | 1.77 | 0.012 | 0.6 | 2 |  | 24 | 1121 |  | 843 | 927 | 228 | [8 empty] | 58
4 | 61.007 | 0 | 8.5 | 3.43 | 3.63 | 2.72 | 1.76 | 16.5 | 1.73 | 0.013 | 0.71 | 2 |  | 24 | 1121 |  | 843 | 927 | 228 | [8 empty] | 80
B | 54.016 | 0 | 14.8 | 2.54 | 3.72 | 2.32 | 0.49 | 20.4 | 1.5 | 0.014 | 0.2 | 4 |  | 16 | 1160 |  | 850 | 927 | 228 | [8 empty] | 33
5 | 53.472 | 0 | 15 | 2.54 | 3.67 | 2.4 | 0.52 | 20.5 | 1.49 | 0.008 | 0.4 | 4 |  | 16 | 1160 |  | 850 | 927 | 228 | [8 empty] | 39
800 | 63.646 | 3 | 7.5 | 5.8 | 1.5 | 4 | 1.5 | 8 | 5 | 0.05 | 0.004 | 2 | 4 | 16 | 1307 | 1080 | 898 | 871 | 552 | [8 empty] | 94.5
801 | 62.796 | 3 | 7.5 | 5.75 | 1.5 | 5.9 | 0.5 | 8 | 5 | 0.05 | 0.004 | 2 | 4 | 16 | 1307 | 1080 | 898 | 871 | 552 | [8 empty] | 87
802 | 63.296 | 3 | 7.5 | 5.75 | 1.5 | 5.9 | 0 | 8 | 5 | 0.05 | 0.004 | 2 | 4 | 16 | 1307 | 1080 | 898 | 871 | 552 | [8 empty] | 86.8
803 | 63.696 | 4.5 | 7.5 | 5.75 | 1.5 | 4 | 0 | 8 | 5 | 0.05 | 0.004 | 2 | 4 | 16 | 1307 | 1080 | 898 | 871 | 552 | [8 empty] | 66.7
804 | 64.196 | 6 | 7.5 | 5.75 | 1.5 | 2 | 0 | 8 | 5 | 0.05 | 0.004 | 2 | 4 | 16 | 1307 | 1080 | 898 | 871 | 552 | [8 empty] | 54.2
805 | 65.296 | 3.1 | 7.5 | 5.9 | 1.5 | 0 | 3.65 | 8 | 5 | 0.05 | 0.004 | 2 | 4 | 16 | 1307 | 1080 | 898 | 871 | 552 | [8 empty] | 56.3
806 | 61.146 | 4.5 | 7.5 | 5.8 | 5 | 0 | 3 | 8 | 5 | 0.05 | 0.004 | 2 | 4 | 16 | 1307 | 1080 | 898 | 871 | 552 | [8 empty] | 85.6
807 | 63.946 | 3 | 7.5 | 6 | 1 | 3 | 1.5 | 8 | 6 | 0.05 | 0.004 | 2 | 4 | 16 | 1307 | 1080 | 898 | 871 | 552 | [8 empty] | 75.7
808 | 64.446 | 3 | 7.5 | 6.5 | 0 | 3 | 1.5 | 8 | 6 | 0.05 | 0.004 | 2 | 4 | 16 | 1307 | 1080 | 898 | 871 | 552 | [8 empty] | 55.6
809 | 63.546 | 4.5 | 7.5 | 6.4 | 0 | 4 | 0 | 8 | 6 | 0.05 | 0.004 | 2 | 4 | 16 | 1307 | 1080 | 898 | 871 | 552 | [8 empty] | 22
810 | 64.046 | 6 | 7.5 | 6.4 | 0 | 2 | 0 | 8 | 6 | 0.05 | 0.004 | 2 | 4 | 16 | 1307 | 1080 | 898 | 871 | 552 | [8 empty] | 62.2
811 | 64.546 | 4.5 | 7.5 | 6.4 | 0 | 0 | 3 | 8 | 6 | 0.05 | 0.004 | 2 | 4 | 16 | 1307 | 1080 | 898 | 871 | 552 | [8 empty] | 101.9
812 | 13.446 | 3 | 5 | 6 | 1 | 3 | 1.5 | 7 | 60 | 0.004 | 0.05 | 2 | 4 | 16 | 1307 | 1080 | 898 | 871 | 552 | [8 empty] | 35.1
813 | 64.946 | 3 | 7.5 | 6 | 1 | 3 | 1.5 | 7 | 6 | 0.004 | 0.05 | 2 | 4 | 16 | 1307 | 1080 | 898 | 871 | 552 | [8 empty] | 53.8
814 | 62.446 | 3 | 10 | 6 | 1 | 3 | 1.5 | 7 | 6 | 0.004 | 0.05 | 2 | 4 | 16 | 1307 | 1080 | 898 | 871 | 552 | [8 empty] | 57.9
815 | 65.446 | 3 | 7.5 | 6.5 | 0.5 | 3 | 1.5 | 5 | 7.5 | 0.004 | 0.05 | 2 | 4 | 16 | 1307 | 1080 | 898 | 871 | 552 | [8 empty] | 76.5
816 | 64.946 | 3 | 7.5 | 6.5 | 0.5 | 3 | 1.5 | 5 | 8 | 0.004 | 0.05 | 2 | 4 | 16 | 1307 | 1080 | 898 | 871 | 552 | [8 empty] | 103.9
817 | 65.446 | 3 | 7.5 | 6.5 | 1 | 3 | 0.5 | 5 | 8 | 0.004 | 0.05 | 2 | 4 | 16 | 1307 | 1080 | 898 | 871 | 552 | [8 empty] | 24.8
818 | 65.446 | 3.5 | 7.5 | 6.5 | 0.5 | 3 | 1.5 | 5 | 7 | 0.004 | 0.05 | 2 | 4 | 16 | 1307 | 1080 | 898 | 871 | 552 | [8 empty] | 84.3
819 | 64.446 | 4.5 | 7.5 | 6.5 | 0.5 | 3 | 1.5 | 5 | 7 | 0.004 | 0.05 | 2 | 4 | 16 | 1307 | 1080 | 898 | 871 | 552 | [8 empty] | 147.4
820 | 63.946 | 5.5 | 7.5 | 6.5 | 0 | 3 | 1.5 | 5 | 7 | 0.004 | 0.05 | 2 | 4 | 16 | 1307 | 1080 | 898 | 871 | 552 | [8 empty] | 257.2
821 | 63.246 | 3 | 7.5 | 6.2 | 0 | 5 | 1.5 | 7 | 6.5 | 0.004 | 0.05 | 2 | 4 | 16 | 1307 | 1080 | 898 | 871 | 552 | [8 empty] | 114.3
822 | 64.246 | 3 | 7.5 | 6.2 | 0 | 5 | 1.5 | 6 | 6.5 | 0.004 | 0.05 | 2 | 4 | 16 | 1307 | 1080 | 898 | 871 | 552 | [8 empty] | 64.2
823 | 65.246 | 3 | 7.5 | 6.2 | 0 | 5 | 1.5 | 5 | 6.5 | 0.004 | 0.05 | 2 | 4 | 16 | 1307 | 1080 | 898 | 871 | 552 | [8 empty] | 22.3
824 | 61.446 | 2 | 10 | 6.5 | 0 | 6.5 | 1.5 | 5 | 7 | 0.05 | 0.004 | 2 | 4 | 16 | 1307 | 1080 | 898 | 871 | 552 | [8 empty] | 97.1
825 | 61.446 | 3 | 10 | 6.5 | 0 | 5.5 | 1.5 | 5 | 7 | 0.05 | 0.004 | 2 | 4 | 16 | 1307 | 1080 | 898 | 871 | 552 | [8 empty] | 74
826 | 61.946 | 4 | 10 | 6.5 | 0 | 4 | 1.5 | 5 | 7 | 0.05 | 0.004 | 2 | 4 | 16 | 1307 | 1080 | 898 | 871 | 552 | [8 empty] | 113.1
827 | 60.746 | 3 | 10 | 6.2 | 0 | 5 | 1.5 | 7 | 6.5 | 0.05 | 0.004 | 2 | 4 | 16 | 1307 | 1080 | 898 | 871 | 552 | [8 empty] | 6.7
828 | 60.246 | 2.5 | 10 | 6.2 | 0 | 6 | 1.5 | 7 | 6.5 | 0.05 | 0.004 | 2 | 4 | 16 | 1307 | 1080 | 898 | 871 | 552 | [8 empty] | 119.1
829 | 59.746 | 2 | 10 | 6.2 | 0 | 7 | 1.5 | 7 | 6.5 | 0.05 | 0.004 | 2 | 4 | 16 | 1307 | 1080 | 898 | 871 | 552 | [8 empty] | 110
830 | 61.146 | 3 | 10 | 5.8 | 1.5 | 5 | 1.5 | 7 | 5 | 0.05 | 0.004 | 2 | 4 | 16 | 1307 | 1080 | 898 | 871 | 552 | [8 empty] | 59.8
831 | 61.146 | 2 | 10 | 5.8 | 1.5 | 6 | 1.5 | 7 | 5 | 0.05 | 0.004 | 2 | 4 | 16 | 1307 | 1080 | 898 | 871 | 552 | [8 empty] | 92.7
832 | 61.146 | 1 | 10 | 5.8 | 1.5 | 7 | 1.5 | 7 | 5 | 0.05 | 0.004 | 2 | 4 | 16 | 1307 | 1080 | 898 | 871 | 552 | [8 empty] | 90.1
833 | 72.146 | 2 | 0 | 5.8 | 1.5 | 4 | 2.5 | 7 | 5 | 0.05 | 0.004 | 2 | 4 | 16 | 1307 | 1080 | 898 | 871 | 552 | [8 empty] | 96.5
834 | 62.946 | 3 | 10 | 7 | 0 | 5.5 | 1.5 | 6 | 4 | 0.05 | 0.004 | 2 | 4 | 16 | 1307 | 1080 | 898 | 871 | 552 | [8 empty] | 119.2
835 | 74.946 | 3 | 0 | 7.5 | 0 | 4 | 1.5 | 7 | 2 | 0.05 | 0.004 | 2 | 4 | 16 | 1307 | 1080 | 898 | 871 | 552 | [8 empty] | 43.5
800 | 63.646 | 3 | 7.5 | 5.8 | 1.5 | 4 | 1.5 | 8 | 5 | 0.05 | 0.004 | 2 | 4 | 16 | 1307 | 1080 | 898 | 982 | 276 | [8 empty] | 68.5
801 | 62.796 | 3 | 7.5 | 5.75 | 1.5 | 5.9 | 0.5 | 8 | 5 | 0.05 | 0.004 | 2 | 4 | 16 | 1307 | 1080 | 898 | 982 | 276 | [8 empty] | 44.5
802 | 63.296 | 3 | 7.5 | 5.75 | 1.5 | 5.9 | 0 | 8 | 5 | 0.05 | 0.004 | 2 | 4 | 16 | 1307 | 1080 | 898 | 982 | 276 | [8 empty] | 63.1
803 | 63.696 | 4.5 | 7.5 | 5.75 | 1.5 | 4 | 0 | 8 | 5 | 0.05 | 0.004 | 2 | 4 | 16 | 1307 | 1080 | 898 | 982 | 276 | [8 empty] | 67.1
804 | 64.196 | 6 | 7.5 | 5.75 | 1.5 | 2 | 0 | 8 | 5 | 0.05 | 0.004 | 2 | 4 | 16 | 1307 | 1080 | 898 | 982 | 276 | [8 empty] | 103
805 | 65.296 | 3.1 | 7.5 | 5.9 | 1.5 | 0 | 3.65 | 8 | 5 | 0.05 | 0.004 | 2 | 4 | 16 | 1307 | 1080 | 898 | 982 | 276 | [8 empty] | 56.3
806 | 61.146 | 4.5 | 7.5 | 5.8 | 5 | 0 | 3 | 8 | 5 | 0.05 | 0.004 | 2 | 4 | 16 | 1307 | 1080 | 898 | 982 | 276 | [8 empty] | 43.8
807 | 63.946 | 3 | 7.5 | 6 | 1 | 3 | 1.5 | 8 | 6 | 0.05 | 0.004 | 2 | 4 | 16 | 1307 | 1080 | 898 | 982 | 276 | [8 empty] | 60.1
808 | 64.446 | 3 | 7.5 | 6.5 | 0 | 3 | 1.5 | 8 | 6 | 0.05 | 0.004 | 2 | 4 | 16 | 1307 | 1080 | 898 | 982 | 276 | [8 empty] | 53.5
809 | 63.546 | 4.5 | 7.5 | 6.4 | 0 | 4 | 0 | 8 | 6 | 0.05 | 0.004 | 2 | 4 | 16 | 1307 | 1080 | 898 | 982 | 276 | [8 empty] | 69.6
810 | 64.046 | 6 | 7.5 | 6.4 | 0 | 2 | 0 | 8 | 6 | 0.05 | 0.004 | 2 | 4 | 16 | 1307 | 1080 | 898 | 982 | 276 | [8 empty] | 64.7
811 | 64.546 | 4.5 | 7.5 | 6.4 | 0 | 0 | 3 | 8 | 6 | 0.05 | 0.004 | 2 | 4 | 16 | 1307 | 1080 | 898 | 982 | 276 | [8 empty] | 161.8
812 | 13.446 | 3 | 5 | 6 | 1 | 3 | 1.5 | 7 | 60 | 0.004 | 0.05 | 2 | 4 | 16 | 1307 | 1080 | 898 | 982 | 276 | [8 empty] | 49.1
813 | 64.946 | 3 | 7.5 | 6 | 1 | 3 | 1.5 | 7 | 6 | 0.004 | 0.05 | 2 | 4 | 16 | 1307 | 1080 | 898 | 982 | 276 | [8 empty] | 51.4
814 | 62.446 | 3 | 10 | 6 | 1 | 3 | 1.5 | 7 | 6 | 0.004 | 0.05 | 2 | 4 | 16 | 1307 | 1080 | 898 | 982 | 276 | [8 empty] | 63.7
815 | 65.446 | 3 | 7.5 | 6.5 | 0.5 | 3 | 1.5 | 5 | 7.5 | 0.004 | 0.05 | 2 | 4 | 16 | 1307 | 1080 | 898 | 982 | 276 | [8 empty] | 65.4
816 | 64.946 | 3 | 7.5 | 6.5 | 0.5 | 3 | 1.5 | 5 | 8 | 0.004 | 0.05 | 2 | 4 | 16 | 1307 | 1080 | 898 | 982 | 276 | [8 empty] | 83.6
817 | 65.446 | 3 | 7.5 | 6.5 | 1 | 3 | 0.5 | 5 | 8 | 0.004 | 0.05 | 2 | 4 | 16 | 1307 | 1080 | 898 | 982 | 276 | [8 empty] | 55.5
818 | 65.446 | 3.5 | 7.5 | 6.5 | 0.5 | 3 | 1.5 | 5 | 7 | 0.004 | 0.05 | 2 | 4 | 16 | 1307 | 1080 | 898 | 982 | 276 | [8 empty] | 85.6
819 | 64.446 | 4.5 | 7.5 | 6.5 | 0.5 | 3 | 1.5 | 5 | 7 | 0.004 | 0.05 | 2 | 4 | 16 | 1307 | 1080 | 898 | 982 | 276 | [8 empty] | 115.5
820 | 63.946 | 5.5 | 7.5 | 6.5 | 0 | 3 | 1.5 | 5 | 7 | 0.004 | 0.05 | 2 | 4 | 16 | 1307 | 1080 | 898 | 982 | 276 | [8 empty] | 158.7
821 | 63.246 | 3 | 7.5 | 6.2 | 0 | 5 | 1.5 | 7 | 6.5 | 0.004 | 0.05 | 2 | 4 | 16 | 1307 | 1080 | 898 | 982 | 276 | [8 empty] | 80.4
822 | 64.246 | 3 | 7.5 | 6.2 | 0 | 5 | 1.5 | 6 | 6.5 | 0.004 | 0.05 | 2 | 4 | 16 | 1307 | 1080 | 898 | 982 | 276 | [8 empty] | 70.3
823 | 65.246 | 3 | 7.5 | 6.2 | 0 | 5 | 1.5 | 5 | 6.5 | 0.004 | 0.05 | 2 | 4 | 16 | 1307 | 1080 | 898 | 982 | 276 | [8 empty] | 48.7
824 | 61.446 | 2 | 10 | 6.5 | 0 | 6.5 | 1.5 | 5 | 7 | 0.05 | 0.004 | 2 | 4 | 16 | 1307 | 1080 | 898 | 982 | 276 | [8 empty] | 91.9
825 | 61.446 | 3 | 10 | 6.5 | 0 | 5.5 | 1.5 | 5 | 7 | 0.05 | 0.004 | 2 | 4 | 16 | 1307 | 1080 | 898 | 982 | 276 | [8 empty] | 94.7
826 | 61.946 | 4 | 10 | 6.5 | 0 | 4 | 1.5 | 5 | 7 | 0.05 | 0.004 | 2 | 4 | 16 | 1307 | 1080 | 898 | 982 | 276 | [8 empty] | 119.8
827 | 60.746 | 3 | 10 | 6.2 | 0 | 5 | 1.5 | 7 | 6.5 | 0.05 | 0.004 | 2 | 4 | 16 | 1307 | 1080 | 898 | 982 | 276 | [8 empty] | 76.2
828 | 60.246 | 2.5 | 10 | 6.2 | 0 | 6 | 1.5 | 7 | 6.5 | 0.05 | 0.004 | 2 | 4 | 16 | 1307 | 1080 | 898 | 982 | 276 | [8 empty] | 72.7
829 | 59.746 | 2 | 10 | 6.2 | 0 | 7 | 1.5 | 7 | 6.5 | 0.05 | 0.004 | 2 | 4 | 16 | 1307 | 1080 | 898 | 982 | 276 | [8 empty] | 72.7
830 | 61.146 | 3 | 10 | 5.8 | 1.5 | 5 | 1.5 | 7 | 5 | 0.05 | 0.004 | 2 | 4 | 16 | 1307 | 1080 | 898 | 982 | 276 | [8 empty] | 126.5
831 | 61.146 | 2 | 10 | 5.8 | 1.5 | 6 | 1.5 | 7 | 5 | 0.05 | 0.004 | 2 | 4 | 16 | 1307 | 1080 | 898 | 982 | 276 | [8 empty] | 68.9
832 | 61.146 | 1 | 10 | 5.8 | 1.5 | 7 | 1.5 | 7 | 5 | 0.05 | 0.004 | 2 | 4 | 16 | 1307 | 1080 | 898 | 982 | 276 | [8 empty] | 58.5
833 | 72.146 | 2 | 0 | 5.8 | 1.5 | 4 | 2.5 | 7 | 5 | 0.05 | 0.004 | 2 | 4 | 16 | 1307 | 1080 | 898 | 982 | 276 | [8 empty] | 51.6
834 | 62.946 | 3 | 10 | 7 | 0 | 5.5 | 1.5 | 6 | 4 | 0.05 | 0.004 | 2 | 4 | 16 | 1307 | 1080 | 898 | 982 | 276 | [8 empty] | 80.7
835 | 74.946 | 3 | 0 | 7.5 | 0 | 4 | 1.5 | 7 | 2 | 0.05 | 0.004 | 2 | 4 | 16 | 1307 | 1080 | 898 | 982 | 276 | [8 empty] | 55.3
800 | 63.646 | 3 | 7.5 | 5.8 | 1.5 | 4 | 1.5 | 8 | 5 | 0.05 | 0.004 | 2 | 4 | 16 | 1307 | 1080 | 898 | 1093 | 138 | [8 empty] | 184.5
801 | 62.796 | 3 | 7.5 | 5.75 | 1.5 | 5.9 | 0.5 | 8 | 5 | 0.05 | 0.004 | 2 | 4 | 16 | 1307 | 1080 | 898 | 1093 | 138 | [8 empty] | 45.5
802 | 63.296 | 3 | 7.5 | 5.75 | 1.5 | 5.9 | 0 | 8 | 5 | 0.05 | 0.004 | 2 | 4 | 16 | 1307 | 1080 | 898 | 1093 | 138 | [8 empty] | 90
803 | 63.696 | 4.5 | 7.5 | 5.75 | 1.5 | 4 | 0 | 8 | 5 | 0.05 | 0.004 | 2 | 4 | 16 | 1307 | 1080 | 898 | 1093 | 138 | [8 empty] | 70.1
804 | 64.196 | 6 | 7.5 | 5.75 | 1.5 | 2 | 0 | 8 | 5 | 0.05 | 0.004 | 2 | 4 | 16 | 1307 | 1080 | 898 | 1093 | 138 | [8 empty] | 52.4
805 | 65.296 | 3.1 | 7.5 | 5.9 | 1.5 | 0 | 3.65 | 8 | 5 | 0.05 | 0.004 | 2 | 4 | 16 | 1307 | 1080 | 898 | 1093 | 138 | [8 empty] | 55.2
806 | 61.146 | 4.5 | 7.5 | 5.8 | 5 | 0 | 3 | 8 | 5 | 0.05 | 0.004 | 2 | 4 | 16 | 1307 | 1080 | 898 | 1093 | 138 | [8 empty] | 57.4
807 | 63.946 | 3 | 7.5 | 6 | 1 | 3 | 1.5 | 8 | 6 | 0.05 | 0.004 | 2 | 4 | 16 | 1307 | 1080 | 898 | 1093 | 138 | [8 empty] | 100.3
808 | 64.446 | 3 | 7.5 | 6.5 | 0 | 3 | 1.5 | 8 | 6 | 0.05 | 0.004 | 2 | 4 | 16 | 1307 | 1080 | 898 | 1093 | 138 | [8 empty] | 31.6
809 | 63.546 | 4.5 | 7.5 | 6.4 | 0 | 4 | 0 | 8 | 6 | 0.05 | 0.004 | 2 | 4 | 16 | 1307 | 1080 | 898 | 1093 | 138 | [8 empty] | 46
810 | 64.046 | 6 | 7.5 | 6.4 | 0 | 2 | 0 | 8 | 6 | 0.05 | 0.004 | 2 | 4 | 16 | 1307 | 1080 | 898 | 1093 | 138 | [8 empty] | 35.4
811 | 64.546 | 4.5 | 7.5 | 6.4 | 0 | 0 | 3 | 8 | 6 | 0.05 | 0.004 | 2 | 4 | 16 | 1307 | 1080 | 898 | 1093 | 138 | [8 empty] | 44.1
812 | 13.446 | 3 | 5 | 6 | 1 | 3 | 1.5 | 7 | 60 | 0.004 | 0.05 | 2 | 4 | 16 | 1307 | 1080 | 898 | 1093 | 138 | [8 empty] | 30.2
813 | 64.946 | 3 | 7.5 | 6 | 1 | 3 | 1.5 | 7 | 6 | 0.004 | 0.05 | 2 | 4 | 16 | 1307 | 1080 | 898 | 1093 | 138 | [8 empty] | 27
814 | 62.446 | 3 | 10 | 6 | 1 | 3 | 1.5 | 7 | 6 | 0.004 | 0.05 | 2 | 4 | 16 | 1307 | 1080 | 898 | 1093 | 138 | [8 empty] | 42.8
815 | 65.446 | 3 | 7.5 | 6.5 | 0.5 | 3 | 1.5 | 5 | 7.5 | 0.004 | 0.05 | 2 | 4 | 16 | 1307 | 1080 | 898 | 1093 | 138 | [8 empty] | 64.8
816 | 64.946 | 3 | 7.5 | 6.5 | 0.5 | 3 | 1.5 | 5 | 8 | 0.004 | 0.05 | 2 | 4 | 16 | 1307 | 1080 | 898 | 1093 | 138 | [8 empty] | 47.6
817 | 65.446 | 3 | 7.5 | 6.5 | 1 | 3 | 0.5 | 5 | 8 | 0.004 | 0.05 | 2 | 4 | 16 | 1307 | 1080 | 898 | 1093 | 138 | [8 empty] | 42.3
818 | 65.446 | 3.5 | 7.5 | 6.5 | 0.5 | 3 | 1.5 | 5 | 7 | 0.004 | 0.05 | 2 | 4 | 16 | 1307 | 1080 | 898 | 1093 | 138 | [8 empty] | 68
819 | 64.446 | 4.5 | 7.5 | 6.5 | 0.5 | 3 | 1.5 | 5 | 7 | 0.004 | 0.05 | 2 | 4 | 16 | 1307 | 1080 | 898 | 1093 | 138 | [8 empty] | 100.6
820 | 63.946 | 5.5 | 7.5 | 6.5 | 0 | 3 | 1.5 | 5 | 7 | 0.004 | 0.05 | 2 | 4 | 16 | 1307 | 1080 | 898 | 1093 | 138 | [8 empty] | 153.7
821 | 63.246 | 3 | 7.5 | 6.2 | 0 | 5 | 1.5 | 7 | 6.5 | 0.004 | 0.05 | 2 | 4 | 16 | 1307 | 1080 | 898 | 1093 | 138 | [8 empty] | 98.4
822 | 64.246 | 3 | 7.5 | 6.2 | 0 | 5 | 1.5 | 6 | 6.5 | 0.004 | 0.05 | 2 | 4 | 16 | 1307 | 1080 | 898 | 1093 | 138 | [8 empty] | 43.1
800 | 63.646 | 3 | 7.5 | 5.8 | 1.5 | 4 | 1.5 | 8 | 5 | 0.05 | 0.004 | 2 | 4 | 16 | 1307 | 1080 | 898 | 1148 | 90 | [8 empty] | 90.4
801 | 62.796 | 3 | 7.5 | 5.75 | 1.5 | 5.9 | 0.5 | 8 | 5 | 0.05 | 0.004 | 2 | 4 | 16 | 1307 | 1080 | 898 | 1148 | 90 | [8 empty] | 29.1
803 | 63.696 | 4.5 | 7.5 | 5.75 | 1.5 | 4 | 0 | 8 | 5 | 0.05 | 0.004 | 2 | 4 | 16 | 1307 | 1080 | 898 | 1148 | 90 | [8 empty] | 82.9
805 | 65.296 | 3.1 | 7.5 | 5.9 | 1.5 | 0 | 3.65 | 8 | 5 | 0.05 | 0.004 | 2 | 4 | 16 | 1307 | 1080 | 898 | 1148 | 90 | [8 empty] | 30
806 | 61.146 | 4.5 | 7.5 | 5.8 | 5 | 0 | 3 | 8 | 5 | 0.05 | 0.004 | 2 | 4 | 16 | 1307 | 1080 | 898 | 1148 | 90 | [8 empty] | 22.9
807 | 63.946 | 3 | 7.5 | 6 | 1 | 3 | 1.5 | 8 | 6 | 0.05 | 0.004 | 2 | 4 | 16 | 1307 | 1080 | 898 | 1148 | 90 | [8 empty] | 66.4
808 | 64.446 | 3 | 7.5 | 6.5 | 0 | 3 | 1.5 | 8 | 6 | 0.05 | 0.004 | 2 | 4 | 16 | 1307 | 1080 | 898 | 1148 | 90 | [8 empty] | 39.2
809 | 63.546 | 4.5 | 7.5 | 6.4 | 0 | 4 | 0 | 8 | 6 | 0.05 | 0.004 | 2 | 4 | 16 | 1307 | 1080 | 898 | 1148 | 90 | [8 empty] | 25.3
810 | 64.046 | 6 | 7.5 | 6.4 | 0 | 2 | 0 | 8 | 6 | 0.05 | 0.004 | 2 | 4 | 16 | 1307 | 1080 | 898 | 1148 | 90 | [8 empty] | 10.1
811 | 64.546 | 4.5 | 7.5 | 6.4 | 0 | 0 | 3 | 8 | 6 | 0.05 | 0.004 | 2 | 4 | 16 | 1307 | 1080 | 898 | 1148 | 90 | [8 empty] | 8.2
812 | 13.446 | 3 | 5 | 6 | 1 | 3 | 1.5 | 7 | 60 | 0.004 | 0.05 | 2 | 4 | 16 | 1307 | 1080 | 898 | 1148 | 90 | [8 empty] | 53.5
813 | 64.946 | 3 | 7.5 | 6 | 1 | 3 | 1.5 | 7 | 6 | 0.004 | 0.05 | 2 | 4 | 16 | 1307 | 1080 | 898 | 1148 | 90 | [8 empty] | 52.2
814 | 62.446 | 3 | 10 | 6 | 1 | 3 | 1.5 | 7 | 6 | 0.004 | 0.05 | 2 | 4 | 16 | 1307 | 1080 | 898 | 1148 | 90 | [8 empty] | 47.1
815 | 65.446 | 3 | 7.5 | 6.5 | 0.5 | 3 | 1.5 | 5 | 7.5 | 0.004 | 0.05 | 2 | 4 | 16 | 1307 | 1080 | 898 | 1148 | 90 | [8 empty] | 143.2
816 | 64.946 | 3 | 7.5 | 6.5 | 0.5 | 3 | 1.5 | 5 | 8 | 0.004 | 0.05 | 2 | 4 | 16 | 1307 | 1080 | 898 | 1148 | 90 | [8 empty] | 121.4
817 | 65.446 | 3 | 7.5 | 6.5 | 1 | 3 | 0.5 | 5 | 8 | 0.004 | 0.05 | 2 | 4 | 16 | 1307 | 1080 | 898 | 1148 | 90 | [8 empty] | 55.5
818 | 65.446 | 3.5 | 7.5 | 6.5 | 0.5 | 3 | 1.5 | 5 | 7 | 0.004 | 0.05 | 2 | 4 | 16 | 1307 | 1080 | 898 | 1148 | 90 | [8 empty] | 113.3
819 | 64.446 | 4.5 | 7.5 | 6.5 | 0.5 | 3 | 1.5 | 5 | 7 | 0.004 | 0.05 | 2 | 4 | 16 | 1307 | 1080 | 898 | 1148 | 90 | [8 empty] | 246.3
820 | 63.946 | 5.5 | 7.5 | 6.5 | 0 | 3 | 1.5 | 5 | 7 | 0.004 | 0.05 | 2 | 4 | 16 | 1307 | 1080 | 898 | 1148 | 90 | [8 empty] | 220.1
821 | 63.246 | 3 | 7.5 | 6.2 | 0 | 5 | 1.5 | 7 | 6.5 | 0.004 | 0.05 | 2 | 4 | 16 | 1307 | 1080 | 898 | 1148 | 90 | [8 empty] | 74.3
822 | 64.246 | 3 | 7.5 | 6.2 | 0 | 5 | 1.5 | 6 | 6.5 | 0.004 | 0.05 | 2 | 4 | 16 | 1307 | 1080 | 898 | 1148 | 90 | [8 empty] | 96.9
823 | 65.246 | 3 | 7.5 | 6.2 | 0 | 5 | 1.5 | 5 | 6.5 | 0.004 | 0.05 | 2 | 4 | 16 | 1307 | 1080 | 898 | 1148 | 90 | [8 empty] | 46.3
DMS-1 | 61.21 | 4.8 | 8 | 5.49 | 0 | 7.5 | 0 | 4.4 | 8.6 | 0 | 0 | 4 | 4 | 20 | 1180 | 1140 | 870 | 850 | 500 | [8 empty] | 2568
DMS-2 | 65.52 | 5.8 | 4.8 | 5.78 | 0 | 6.8 | 0 | 3.8 | 7.5 | 0 | 0 | 4 | 4 | 20 | 1180 | 1140 | 870 | 850 | 500 | [8 empty] | 2696
DMS-3 | 66.54 | 6 | 4.5 | 5.36 | 0 | 6 | 0 | 3 | 8.6 | 0 | 0 | 4 | 4 | 20 | 1180 | 1140 | 870 | 850 | 500 | [8 empty] | 3054
DMS-4 | 67.42 | 6.5 | 4 | 5.18 | 0 | 5.5 | 0 | 2.4 | 9 | 0 | 0 | 4 | 4 | 20 | 1180 | 1140 | 870 | 850 | 500 | [8 empty] | 3243
DMS-5 | 64.43 | 7.2 | 6.4 | 5.47 | 0 | 5.2 | 0 | 1.8 | 9.5 | 0 | 0 | 4 | 4 | 20 | 1180 | 1140 | 870 | 850 | 500 | [8 empty] | 2721
DMS-6 | 68.25 | 7.5 | 3.1 | 4.75 | 0 | 5 | 0 | 1.4 | 10 | 0 | 0 | 4 | 4 | 20 | 1180 | 1140 | 870 | 850 | 500 | [8 empty] | 2537
CMSX-2 | 65.8 | 0 | 5 | 5.6 | 1 | 8 | 0.6 | 8 | 6 | 0 | 0 | 4 | 4 | 20 | 1180 | 1140 | 870 | 850 | 500 | [8 empty] | 450
CMSX-4 | 61.8 | 3 | 9 | 5.6 | 1 | 6 | 0.6 | 6.5 | 6.5 | 0 | 0 | 4 | 4 | 20 | 1180 | 1140 | 870 | 850 | 500 | [8 empty] | 917
ReneN5 | 61.8 | 3 | 8 | 6.2 | 0 | 5 | 2 | 7 | 7 | 0 | 0 | 4 | 4 | 20 | 1180 | 1140 | 870 | 850 | 500 | [8 empty] | 805
DMS-1 | 61.21 | 4.8 | 8 | 5.49 | 0 | 7.5 | 0 | 4.4 | 8.6 | 0 | 0 | 4 | 4 | 20 | 1180 | 1140 | 870 | 950 | 240 | [8 empty] | 3468
DMS-2 | 65.52 | 5.8 | 4.8 | 5.78 | 0 | 6.8 | 0 | 3.8 | 7.5 | 0 | 0 | 4 | 4 | 20 | 1180 | 1140 | 870 | 950 | 240 | [8 empty] | 3721
DMS-3 | 66.54 | 6 | 4.5 | 5.36 | 0 | 6 | 0 | 3 | 8.6 | 0 | 0 | 4 | 4 | 20 | 1180 | 1140 | 870 | 950 | 240 | [8 empty] | 3825
DMS-4 | 67.42 | 6.5 | 4 | 5.18 | 0 | 5.5 | 0 | 2.4 | 9 | 0 | 0 | 4 | 4 | 20 | 1180 | 1140 | 870 | 950 | 240 | [8 empty] | 3917
DMS-5 | 64.43 | 7.2 | 6.4 | 5.47 | 0 | 5.2 | 0 | 1.8 | 9.5 | 0 | 0 | 4 | 4 | 20 | 1180 | 1140 | 870 | 950 | 240 | [8 empty] | 3764
DMS-6 | 68.25 | 7.5 | 3.1 | 4.75 | 0 | 5 | 0 | 1.4 | 10 | 0 | 0 | 4 | 4 | 20 | 1180 | 1140 | 870 | 950 | 240 | [8 empty] | 3427
CMSX-2 | 65.8 | 0 | 5 | 5.6 | 1 | 8 | 0.6 | 8 | 6 | 0 | 0 | 4 | 4 | 20 | 1180 | 1140 | 870 | 950 | 240 | [8 empty] | 380
CMSX-4 | 61.8 | 3 | 9 | 5.6 | 1 | 6 | 0.6 | 6.5 | 6.5 | 0 | 0 | 4 | 4 | 20 | 1180 | 1140 | 870 | 950 | 240 | [8 empty] | 953
ReneN5 | 61.8 | 3 | 8 | 6.2 | 0 | 5 | 2 | 7 | 7 | 0 | 0 | 4 | 4 | 20 | 1180 | 1140 | 870 | 950 | 240 | [8 empty] | 837
DMS-1 | 61.21 | 4.8 | 8 | 5.49 | 0 | 7.5 | 0 | 4.4 | 8.6 | 0 | 0 | 4 | 4 | 20 | 1180 | 1140 | 870 | 1050 | 140 | [8 empty] | 1469
DMS-2 | 65.52 | 5.8 | 4.8 | 5.78 | 0 | 6.8 | 0 | 3.8 | 7.5 | 0 | 0 | 4 | 4 | 20 | 1180 | 1140 | 870 | 1050 | 140 | [8 empty] | 1592
DMS-3 | 66.54 | 6 | 4.5 | 5.36 | 0 | 6 | 0 | 3 | 8.6 | 0 | 0 | 4 | 4 | 20 | 1180 | 1140 | 870 | 1050 | 140 | [8 empty] | 1752
DMS-4 | 67.42 | 6.5 | 4 | 5.18 | 0 | 5.5 | 0 | 2.4 | 9 | 0 | 0 | 4 | 4 | 20 | 1180 | 1140 | 870 | 1050 | 140 | [8 empty] | 1803
DMS-5 | 64.43 | 7.2 | 6.4 | 5.47 | 0 | 5.2 | 0 | 1.8 | 9.5 | 0 | 0 | 4 | 4 | 20 | 1180 | 1140 | 870 | 1050 | 140 | [8 empty] | 1648
DMS-6 | 68.25 | 7.5 | 3.1 | 4.75 | 0 | 5 | 0 | 1.4 | 10 | 0 | 0 | 4 | 4 | 20 | 1180 | 1140 | 870 | 1050 | 140 | [8 empty] | 1423
CMSX-2 | 65.8 | 0 | 5 | 5.6 | 1 | 8 | 0.6 | 8 | 6 | 0 | 0 | 4 | 4 | 20 | 1180 | 1140 | 870 | 1050 | 140 | [8 empty] | 270
CMSX-4 | 61.8 | 3 | 9 | 5.6 | 1 | 6 | 0.6 | 6.5 | 6.5 | 0 | 0 | 4 | 4 | 20 | 1180 | 1140 | 870 | 1050 | 140 | [8 empty] | 468
ReneN5 | 61.8 | 3 | 8 | 6.2 | 0 | 5 | 2 | 7 | 7 | 0 | 0 | 4 | 4 | 20 | 1180 | 1140 | 870 | 1050 | 140 | [8 empty] | 416
DMS-1 | 61.21 | 4.8 | 8 | 5.49 | 0 | 7.5 | 0 | 4.4 | 8.6 | 0 | 0 | 4 | 4 | 20 | 1180 | 1140 | 870 | 1100 | 120 | [8 empty] | 498
DMS-2 | 65.52 | 5.8 | 4.8 | 5.78 | 0 | 6.8 | 0 | 3.8 | 7.5 | 0 | 0 | 4 | 4 | 20 | 1180 | 1140 | 870 | 1100 | 120 | [8 empty] | 572
DMS-3 | 66.54 | 6 | 4.5 | 5.36 | 0 | 6 | 0 | 3 | 8.6 | 0 | 0 | 4 | 4 | 20 | 1180 | 1140 | 870 | 1100 | 120 | [8 empty] | 584
DMS-4 | 67.42 | 6.5 | 4 | 5.18 | 0 | 5.5 | 0 | 2.4 | 9 | 0 | 0 | 4 | 4 | 20 | 1180 | 1140 | 870 | 1100 | 120 | [8 empty] | 592
DMS-5 | 64.43 | 7.2 | 6.4 | 5.47 | 0 | 5.2 | 0 | 1.8 | 9.5 | 0 | 0 | 4 | 4 | 20 | 1180 | 1140 | 870 | 1100 | 120 | [8 empty] | 583
DMS-6 | 68.25 | 7.5 | 3.1 | 4.75 | 0 | 5 | 0 | 1.4 | 10 | 0 | 0 | 4 | 4 | 20 | 1180 | 1140 | 870 | 1100 | 120 | [8 empty] | 487
CMSX-2 | 65.8 | 0 | 5 | 5.6 | 1 | 8 | 0.6 | 8 | 6 | 0 | 0 | 4 | 4 | 20 | 1180 | 1140 | 870 | 1100 | 120 | [8 empty] | 166
CMSX-4 | 61.8 | 3 | 9 | 5.6 | 1 | 6 | 0.6 | 6.5 | 6.5 | 0 | 0 | 4 | 4 | 20 | 1180 | 1140 | 870 | 1100 | 120 | [8 empty] | 377
ReneN5 | 61.8 | 3 | 8 | 6.2 | 0 | 5 | 2 | 7 | 7 | 0 | 0 | 4 | 4 | 20 | 1180 | 1140 | 870 | 1100 | 120 | [8 empty] | 319
DMS-1 | 61.21 | 4.8 | 8 | 5.49 | 0 | 7.5 | 0 | 4.4 | 8.6 | 0 | 0 | 4 | 4 | 20 | 1180 | 1140 | 870 | 1150 | 90 | [8 empty] | 485
DMS-2 | 65.52 | 5.8 | 4.8 | 5.78 | 0 | 6.8 | 0 | 3.8 | 7.5 | 0 | 0 | 4 | 4 | 20 | 1180 | 1140 | 870 | 1150 | 90 | [8 empty] | 593
DMS-3 | 66.54 | 6 | 4.5 | 5.36 | 0 | 6 | 0 | 3 | 8.6 | 0 | 0 | 4 | 4 | 20 | 1180 | 1140 | 870 | 1150 | 90 | [8 empty] | 623
DMS-4 | 67.42 | 6.5 | 4 | 5.18 | 0 | 5.5 | 0 | 2.4 | 9 | 0 | 0 | 4 | 4 | 20 | 1180 | 1140 | 870 | 1150 | 90 | [8 empty] | 650
DMS-5 | 64.43 | 7.2 | 6.4 | 5.47 | 0 | 5.2 | 0 | 1.8 | 9.5 | 0 | 0 | 4 | 4 | 20 | 1180 | 1140 | 870 | 1150 | 90 | [8 empty] | 590
DMS-6 | 68.25 | 7.5 | 3.1 | 4.75 | 0 | 5 | 0 | 1.4 | 10 | 0 | 0 | 4 | 4 | 20 | 1180 | 1140 | 870 | 1150 | 90 | [8 empty] | 473
CMSX-4 | 61.8 | 3 | 9 | 5.6 | 1 | 6 | 0.6 | 6.5 | 6.5 | 0 | 0 | 4 | 4 | 20 | 1180 | 1140 | 870 | 1150 | 90 | [8 empty] | 435
ReneN5 | 61.8 | 3 | 8 | 6.2 | 0 | 5 | 2 | 7 | 7 | 0 | 0 | 4 | 4 | 20 | 1180 | 1140 | 870 | 1150 | 90 | [8 empty] | 387
DMS-1 | 61.21 | 4.8 | 8 | 5.49 | 0 | 7.5 | 0 | 4.4 | 8.6 | 0 | 0 | 4 | 4 | 20 | 1180 | 1140 | 870 | 1200 | 70 | [8 empty] | 182
DMS-2 | 65.52 | 5.8 | 4.8 | 5.78 | 0 | 6.8 | 0 | 3.8 | 7.5 | 0 | 0 | 4 | 4 | 20 | 1180 | 1140 | 870 | 1200 | 70 | [8 empty] | 213
DMS-3 | 66.54 | 6 | 4.5 | 5.36 | 0 | 6 | 0 | 3 | 8.6 | 0 | 0 | 4 | 4 | 20 | 1180 | 1140 | 870 | 1200 | 70 | [8 empty] | 261
DMS-4 | 67.42 | 6.5 | 4 | 5.18 | 0 | 5.5 | 0 | 2.4 | 9 | 0 | 0 | 4 | 4 | 20 | 1180 | 1140 | 870 | 1200 | 70 | [8 empty] | 281
DMS-5 | 64.43 | 7.2 | 6.4 | 5.47 | 0 | 5.2 | 0 | 1.8 | 9.5 | 0 | 0 | 4 | 4 | 20 | 1180 | 1140 | 870 | 1200 | 70 | [8 empty] | 232
DMS-6 | 68.25 | 7.5 | 3.1 | 4.75 | 0 | 5 | 0 | 1.4 | 10 | 0 | 0 | 4 | 4 | 20 | 1180 | 1140 | 870 | 1200 | 70 | [8 empty] | 167