## Sheet1
Re | Co | Al | Ti | W | Mo | Cr | Ta | C | B | Nb | Hf
1.44 | 1 | 4.96 | 0 | 7.21 | 0.83 | 7.54 | 8.77 | 0.066 | 0.032 | 1.71 | 0.28
1.43 | 1.01 | 5.18 | 0 | 7 | 0.83 | 7.27 | 11.83 | 0.061 | 0.026 | 0 | 0.28
1.44 | 1.01 | 5.07 | 0 | 7.11 | 0.83 | 7.4 | 10.31 | 0.067 | 0.026 | 0.85 | 0.28
1.43 | 0.99 | 5.07 | 0 | 8.99 | 0.83 | 7.15 | 8.7 | 0.064 | 0.025 | 0.85 | 0.28
1.45 | 1 | 5.14 | 0 | 6.57 | 2.51 | 6.74 | 8.79 | 0.069 | 0.026 | 0.86 | 0.28
2.86 | 1.01 | 4.95 | 0 | 7.08 | 0.83 | 7.45 | 8.7 | 0.069 | 0.025 | 1.61 | 0.29
1.44 | 0.97 | 4.96 | 0 | 7.21 | 0.83 | 7.54 | 8.77 | 0.066 | 0.022 | 1.71 | 0.28
1.43 | 1.01 | 5.07 | 0 | 8.07 | 0.83 | 7.27 | 9.5 | 0.061 | 0.025 | 0.85 | 0.26
1.43 | 1.02 | 5.07 | 0 | 8.53 | 0.83 | 7.21 | 9.1 | 0.061 | 0.024 | 0.85 | 0.27
1.45 | 1.02 | 5.2 | 0 | 7.8 | 0.84 | 7.29 | 8.79 | 0.069 | 0.026 | 0.86 | 0.25
2.89 | 1.01 | 5.28 | 0 | 6.56 | 0.84 | 7.36 | 8.78 | 0.071 | 0.029 | 0.86 | 0.26
2.87 | 1.01 | 5.15 | 0 | 6.79 | 0.83 | 7.35 | 9.5 | 0.061 | 0.027 | 0.85 | 0.25
2.89 | 1.01 | 5.27 | 0 | 5.61 | 0.84 | 7.5 | 9.59 | 0.066 | 0.026 | 0.86 | 0.26
1.42 | 1 | 5.08 | 0 | 8.8 | 0.83 | 7.1 | 8.9 | 0.07 | 0.02 | 0.8 | 0.25
1.43 | 1 | 5.07 | 0 | 8.76 | 0.83 | 7.18 | 8.9 | 0.07 | 0.021 | 0.85 | 0.25
1.44 | 0 | 4.96 | 0 | 7.21 | 0.83 | 7.54 | 8.77 | 0.07 | 0.023 | 1.71 | 0.21
1.41 | 2.31 | 4.85 | 0 | 7.05 | 0.82 | 7.36 | 8.57 | 0.06 | 0.025 | 1.68 | 0.26
1.38 | 4.51 | 4.74 | 0 | 6.89 | 0.8 | 7.2 | 8.38 | 0.061 | 0.026 | 1.64 | 0.25
1.32 | 8.63 | 4.53 | 0 | 6.59 | 0.76 | 6.89 | 8.02 | 0.06 | 0.024 | 1.57 | 0.24
1.26 | 12.4 | 4.35 | 0 | 6.32 | 0.73 | 6.6 | 7.68 | 0.062 | 0.026 | 1.5 | 0.24
2.83 | 0.89 | 5.1 | 0 | 8.89 | 0.82 | 5.75 | 8.61 | 0.061 | 0.025 | 0.84 | 0.22
4.27 | 0.99 | 5.12 | 0 | 8.8 | 0.81 | 4.23 | 8.52 | 0.061 | 0.026 | 0.83 | 0.24
5.61 | 0.99 | 5.2 | 0 | 7.56 | 0.81 | 4.27 | 8.52 | 0.07 | 0.03 | 0.83 | 0.22
1.44 | 1.01 | 5.12 | 0 | 9 | 0.41 | 7.33 | 8.72 | 0.06 | 0.022 | 0.85 | 0.25
1.45 | 1.05 | 4.85 | 0 | 7.32 | 0.84 | 7.67 | 7.22 | 0.088 | 0.032 | 2.59 | 0.28
1.44 | 1.2 | 5.03 | 0.38 | 6.93 | 0.83 | 7.22 | 8.72 | 0.078 | 0.033 | 0.43 | 0.21
1.57 | 0.98 | 4.75 | 0 | 9.35 | 0.88 | 7.79 | 8.18 | 0.062 | 0.024 | 0.81 | 0.21
1.29 | 0.98 | 5.4 | 0 | 8.62 | 0.77 | 6.5 | 9.23 | 0.065 | 0.022 | 0.89 | 0.21
1.46 | 1.01 | 5.17 | 0 | 6.63 | 0.84 | 9.79 | 8.88 | 0.075 | 0.029 | 0.87 | 0.29
1.49 | 0.99 | 5.2 | 0 | 5.59 | 0 | 11.73 | 7.42 | 0.08 | 0.031 | 1.77 | 0.25
1.45 | 0.55 | 4.78 | 1.17 | 9.01 | 0.84 | 7.58 | 6.43 | 0.088 | 0.033 | 0.86 | 0.25
1.46 | 1.01 | 5.34 | 0 | 8.41 | 0.84 | 7.19 | 7.25 | 0.07 | 0.025 | 0.87 | 0.26
1.48 | 1.02 | 5.62 | 0 | 7.9 | 0.86 | 7.23 | 5.74 | 0.081 | 0.028 | 0.88 | 0.26
1.46 | 1 | 5.21 | 0 | 6.09 | 4.21 | 6.15 | 7.25 | 0.061 | 0.036 | 0.87 | 0.21