## Sheet1
| co | ni | a | E | Eni | Eco | ΔH ev | ΔH J/mol
| 0 | 1 | 3.577344 | -1078.733 | -1078.733 | -816.3964 | 0 | 0
| 0.1 | 0.9 | 3.578239 | -1052.504 | -1078.733 | -816.3964 | -0.004355231 | -420.0665
| 0.25 | 0.75 | 3.579516 | -1013.156 | -1078.733 | -816.3964 | -0.00712814 | -687.5164
NiCo | 0.5 | 0.5 | 3.581729 | -947.5708 | -1078.733 | -816.3964 | -0.006216801 | -599.6169
| 0.75 | 0.25 | 3.58434 | -881.9828 | -1078.733 | -816.3964 | -0.002350048 | -226.6646
| 0.9 | 0.1 | 3.585874 | -842.6299 | -1078.733 | -816.3964 | 0.0001607924 | 15.5086
| 1 | 0 | 3.570257 | -816.3964 | -1078.733 | -816.3964 | 0 | 0
| co | al | a | E | Eal | Eco | ΔH ev | ΔH J/mol
| 0 | 1 | 4.04761322 | -57.22681699 | -57.22681699 | -816.3964 | 0 | 0
| 0.1 | 0.9 | 3.951684 | -133.2216 | -57.22681699 | -816.3964 | -0.07778779 | -7502.713
| 0.25 | 0.75 | 3.83045 | -247.2111 | -57.22681699 | -816.3964 | -0.1918841 | -18507.42
| 0.3 | 0.7 | 3.795833 | -285.1976 | -57.22681699 | -816.3964 | -0.2199212 | -21211.63
alco | 0.5 | 0.5 | 3.701843 | -437.0709 | -57.22681699 | -816.3964 | -0.2592806 | -25007.88
| 0.7 | 0.3 | 3.641449 | -588.8575 | -57.22681699 | -816.3964 | -0.2119715 | -20444.87
| 0.75 | 0.25 | 3.629804 | -626.7918 | -57.22681699 | -816.3964 | -0.1877969 | -18113.21
| 0.9 | 0.1 | 3.60216 | -740.5658 | -57.22681699 | -816.3964 | -0.08639269 | -8332.664
| 1 | 0 | 3.570257 | -816.3964 | -57.22681699 | -816.3964 | 0 | 0
| ni | al | a | e | Eal | Eni | ΔH ev | ΔH J/mol
| 0 | 1 | 4.04761322 | -57.22681699 | -57.22681699 | -1078.733 | 0 | 0
| 0.1 | 0.9 | 3.969406 | -159.468 | -57.22681699 | -1078.733 | -0.09062281 | -8740.663
nial | 0.25 | 0.75 | 3.859864 | -312.8446 | -57.22681699 | -1078.733 | -0.241268 | -23270.54
| 0.5 | 0.5 | 3.712089 | -568.4041 | -57.22681699 | -1078.733 | -0.4242687 | -40921.15
| 0.75 | 0.25 | 3.619373 | -823.7134 | -57.22681699 | -1078.733 | -0.3570559 | -34438.41
| 0.9 | 0.1 | 3.589478 | -976.7478 | -57.22681699 | -1078.733 | -0.1655335 | -15965.87
| 1 | 0 | 3.577344 | -1078.733 | -57.22681699 | -1078.733 | 0 | 0
| ni | co | al | a | E | Eni | Eco | Eal | ΔH ev | ΔH J/mol
| 0.1 | 0.1 | 0.8 | 3.88093 | -235.4699 | -1078.733 | -816.3964 | -57.22423251 | -0.1775641 | -17126.24
| 0.1 | 0.8 | 0.1 | 3.601099 | -766.8066 | -1078.733 | -816.3964 | -57.22423251 | -0.09382472 | -9049.491
| 0.2 | 0.4 | 0.4 | 3.668663 | -565.4895 | -1078.733 | -816.3964 | -57.22423251 | -0.2946746 | -28421.67
| 0.3 | 0.3 | 0.4 | 3.668608 | -591.7513 | -1078.733 | -816.3964 | -57.22423251 | -0.3228621 | -31140.38
| 0.3 | 0.4 | 0.3 | 3.639607 | -667.6175 | -1078.733 | -816.3964 | -57.22423251 | -0.2718328 | -26218.56
alconi | 0.4 | 0.2 | 0.4 | 3.668543 | -618.017 | -1078.733 | -816.3964 | -57.22423251 | -0.3548858 | -34229.1
| 0.4 | 0.3 | 0.3 | 3.638676 | -693.8755 | -1078.733 | -816.3964 | -57.22423251 | -0.2961866 | -28567.51
| 0.4 | 0.4 | 0.2 | 3.615612 | -769.7126 | -1078.733 | -816.3964 | -57.22423251 | -0.2161101 | -20844.05
| 0.8 | 0.1 | 0.1 | 3.591233 | -950.5049 | -1078.733 | -816.3964 | -57.22423251 | -0.1566013 | -15104.35
| 0.25 | 0.25 | 0.5 | 3.700973 | -502.7272 | -1078.733 | -816.3964 | -57.22423251 | -0.332761 | -32095.14
| 0.5 | 0.25 | 0.25 | 3.624982 | -758.0529 | -1078.733 | -816.3964 | -57.22423251 | -0.2813427 | -27135.8
| 0.33 | 0.33 | 0.33 | 3.648421 | -651.0844 | -1078.733 | -816.3964 | -57.22423251 | -6.807718 | -656611.4