## Sheet1
Ni | Re | Co | Al | W | Mo | Cr | Ta
-0.2 | 4.7 | 0.25 | 0 | 4.5 | 5 | 1.1 | 7.3
0 | 2.6 | 0 | 0 | 2.6 | 1.9 | 0 | 5.1

## Sheet2
Ni | Re | Co | Al | W | Mo | Cr | Ta | Mass | Moles
72.1 | 2 | 1.4 | 7.3 | 3.5 | 0.2 | 1.1 | 12.4 | 33.604 | 0.55247
54.3 | 7.6 | 16.2 | 4.3 | 8 | 2.7 | 4.1 | 2.7
61.1 | 8.2 | 8.6 | 4 | 7.9 | 4.1 | 4.3 | 1.9
62.1 | 7.9 | 8.3 | 3.9 | 7.6 | 4 | 4.2 | 4
64.1 | 7.2 | 7.8 | 4 | 7.2 | 3.8 | 3.9 | 2.2
70.2 | 1.2 | 2.4 | 7.6 | 3.1 | 1.2 | 1.2 | 13
71.4 | 1.7 | 2.6 | 7.9 | 3.1 | 1.4 | 1.3 | 10.4
59.4 | 8.2 | 8.4 | 3.7 | 7.9 | 5.6 | 4.3 | 1.8
72.1 | 2 | 1.4 | 7.3 | 3.5 | 0.2 | 1.1 | 12.4
0.721 | 0.02 | 0.014 | 0.073 | 0.035 | 0.002 | 0.011 | 0.124
0.721 | 33.604 | 24.228484 | 56.89 | 0.425883
0.02 | 33.604 | 0.67208 | 186.2 | 0.003609452
0.014 | 33.604 | 0.470456 | 58.93 | 0.007983302
0.073 | 33.604 | 2.453092 | 26.98 | 0.09092261
0.035 | 33.604 | 1.17614 | 183.8 | 0.006399021
0.002 | 33.604 | 0.067208 | 95.94 | 0.0007005212
0.011 | 33.604 | 0.369644 | 52 | 0.007108538
0.124 | 33.604 | 4.166896 | 180.9 | 0.02303425

## Sheet3
Ni | Re | Co | Al | W | Mo | Cr | Ta | Mass | Moles
67.4 | 10.6 | 4.9 | 3.8 | 6.8 | 0.6 | 3.1 | 2.8 | 28.919 | 0.44753
68.5 | 1.1 | 5.8 | 8.5 | 3 | 1 | 1.3 | 10.9
71.1 | 1.5 | 3.1 | 8 | 3.8 | 1.6 | 1.4 | 9.5
71.4 | 1.4 | 3 | 8 | 7.6 | 4 | 4.2 | 2
71.7 | 1.3 | 2.6 | 7.8 | 3.5 | 1.5 | 1.3 | 1
59.5 | 8.4 | 9 | 3.5 | 8.2 | 4.5 | 4.4 | 2.5
6.2 | 49.9 | 3.3 | 0.01 | 34.3 | 4.5 | 1.5 | 2.2
70.9 | 1.4 | 3.1 | 7.9 | 3.6 | 2.1 | 1.4 | 9.6
Ni | Re | Co | Al | W | Mo | Cr | Ta | Mass
0.674 | 0.106 | 0.049 | 0.038 | 0.068 | 0.006 | 0.031 | 0.028 | 28.919
19.491406 | 3.065414 | 1.417031 | 1.098922 | 1.966492 | 0.173514 | 0.896489 | 0.809732
19.491406 | 3.065414 | 1.417031 | 1.098922 | 1.966492 | 0.173514 | 0.896489 | 0.809732
56.89 | 186.2 | 58.93 | 26.98 | 183.8 | 95.94 | 52 | 180.9
|  | γ' |  | γ
19.491406 | 56.89 | 0.425883 | 0.55247 | 0.3426157 | 0.44753 | 0.7708708 | 0 | 0.7655703 | -0.2 | 0 | -0.1531141
3.065414 | 186.2 | 0.003609452 | 0.55247 | 0.01646302 | 0.44753 | 0.0065333 | 2.6 | 0.0367864 | 4.7 | 0.01698658 | 0.1728961
1.417031 | 58.93 | 0.007983302 | 0.55247 | 0.024046 | 0.44753 | 0.0144502 | 0 | 0.05373048 | 0.25 | 0 | 0.01343262
1.098922 | 26.98 | 0.09092261 | 0.55247 | 0.04073099 | 0.44753 | 0.1645747 | 0 | 0.09101286 | 0 | 0 | 0
1.966492 | 183.8 | 0.006399021 | 0.55247 | 0.01069909 | 0.44753 | 0.01158257 | 2.6 | 0.02390697 | 4.5 | 0.03011467 | 0.1075814
0.173514 | 95.94 | 0.0007005212 | 0.55247 | 0.001808568 | 0.44753 | 0.00126798 | 1.9 | 0.004041221 | 5 | 0.002409163 | 0.02020611
0.896489 | 52 | 0.007108538 | 0.55247 | 0.01724017 | 0.44753 | 0.01286683 | 0 | 0.03852294 | 1.1 | 0 | 0.04237524
0.809732 | 180.9 | 0.02303425 | 0.55247 | 0.00447613 | 0.44753 | 0.04169322 | 5.1 | 0.01000186 | 7.3 | 0.2126354 | 0.07301355
[10 empty] | 0.2621458 | 0.2763909 | -0.01424508
[6 empty] | 0.7708708 | [5 empty] | -1.424508e-06 | -0.01
[6 empty] | 0.0065333 | [5 empty] | -0.01 | 7.12
[6 empty] | 0.0144502 | [5 empty] | -0.001404494
0.1645747
0.01158257
0.00126798
0.01286683
0.04169322