## Sheet1
01_AAV | 02_VPA | 03_LLSD | 04_AASD | 05_LASD | 06_LNC | 07_SDLC | 08_SNC | 09_LLB | 10_LBI | 11_SDLI | 12_SBI | 13_ENS | 14_AFC | 15_PF | 16_SPF | 17_SLPW | 18_SLPE | 19_RBI | 20_RNC | _cell_angle_alpha | _cell_angle_beta | _cell_angle_gamma | _cell_length_a | _cell_length_b | _cell_length_c | Vcell | space_group_num | RadofGyration | arrange_density | avg_radius_Li_nonLi | avg_radius_frame_anions_all_atoms | EO | Li_C | avg_anion_charge | avg_cation_charge | avg_nonLi_charge | avg_frame_anion_charge | avg_charge | avg_anion_electronegativity | avg_cation_electronegativity | avg_fram_anion_electronegativity | avg_electronegativity | avg_anion_radius2 | avg_cantion_radius2 | avg_fram_anion_radius2 | avg_nonLi_radius2 | avg_radius2 | bvse_3
15.03 | 43.21 | 2.2976 | 3.12 | 1.98 | 17.5667 | 2.2555 | 17.747 | 9.4521 | 1.4285 | 1.1288 | 1.5 | 3.27 | 4 | 0.3726 | 0.0581 | 0.6697 | 2.3154 | 0.9531 | 0.9903 | 90 | 90 | 90 | 6.286 | 10.772 | 5.106 | 345.716 | 62 | 7.65467 | 0.817 | 0.46268 | 0.26364 | 0.425 | 0.038 | 2 | 3.5 | 4 | -1 | 1.783 | 3.44 | 1.78 | 3.44 | 1.975 | 1.23384 | 0.667 | 1.23384 | 1.03896 | 0.86436 | 1.357421875
11.86 | 22.98 | 1.9346 | 3.21 | 1.9 | 21.9497 | 2.1944 | 23.4054 | 9.2434 | 1.7469 | 1.081 | 1.14 | 3.38 | 12 | 0.4023 | 0.0997 | 0.7735 | 2.484 | 1.5309 | 0.938 | 90 | 90 | 90 | 11.052 | 6.345 | 5.244 | 367.735 | 62 | 7.89434 | 1.46 | 0.34443 | 0.17934 | 0.406 | 0.038 | 2 | 3.5 | 4 | -1 | 1.677 | 3.44 | 1.67 | 3.44 | 2.294 | 1.23254 | 0.71944 | 1.23254 | 1.19323 | 0.98432 | 0.48828125
11.11 | 22.21 | 1.85 | 3.17 | 1.95 | 24.0847 | 2.0346 | 24.7332 | 10 | 1.6258 | 1.11 | 1.2015 | 3.24 | 12 | 0.4436 | 0.1307 | 0.87 | 2.56 | 1.3515 | 0.9721 | 90 | 90 | 90 | 10.933 | 6.302 | 5.159 | 355.439 | 62 | 7.73682 | 1.28 | 0.32605 | 0.191 | 0.365 | 0.039 | 2 | 3 | 3.5 | -1 | 1.75 | 3.44 | 1.305 | 3.44 | 2.251 | 1.23649 | 0.701 | 1.23649 | 1.15412 | 0.96845 | 0.673828125
13.38 | 21.74 | 3.3349 | 3.15 | 2.14 | 17.4696 | 1.4085 | 19.845 | 0.7268 | 1.7877 | 0.8158 | 0.8538 | 2.96 | 12 | 0.2766 | 0.2013 | 0.3719 | 2.0647 | 2.0966 | 0.88 | 90 | 90 | 90 | 10.828 | 6.251 | 5.14 | 347.905 | 62 | 7.66554 | 2.194 | 0.25596 | 0.165 | 0.329 | 0.009 | 2 | 2.333 | 2.667 | -1 | 2.192 | 3.44 | 1.547 | 3.44 | 2.73 | 1.22134 | 0.65946 | 1.22134 | 1.03832 | 1.00526 | 0.8203125
10.98 | 21.96 | 1.8343 | 3.16 | 1.86 | 23.4038 | 3.0978 | 24.5506 | 10.2465 | 1.6859 | 1.1187 | 1.2296 | 3.33 | 12 | 0.432 | 0.094 | 0.6346 | 2.3955 | 1.3722 | 0.9532 | 90 | 90 | 90 | 10.896 | 6.252 | 5.157 | 351.288 | 62 | 7.77466 | 1.17 | 0.34472 | 0.18696 | 0.41 | 0.043 | 2 | 3 | 3.5 | -1 | 1.625 | 3.44 | 1.305 | 3.44 | 2.23 | 1.23571 | 0.715 | 1.23571 | 1.19209 | 0.97538 | 0.76171875
11.94 | 19.9 | 3.16 | 2.83 | 1.95 | 23.33 | 2.15 | 18.82 | 2.67 | 1.84 | 0.87 | 0.96 | 2.97 | 8.5 | 0.4 | 0.29 | 0.57 | 3.44 | 1.92 | 1.24 | 90 | 90 | 90.015 | 8.848 | 12.274 | 8.796 | 955.247 | 14 | 10.075 | 1.657 | 0.325 | 0.203 | 0 | 0.013 | 2 | 3 | 3.333 | -1 | 2.4 | 3.44 | 1.51 | 3.44 | 2.675 | 1.224 | 0.611 | 1.224 | 1.023 | 0.979 | 1.279296875
10.65 | 21.3 | 3.05 | 3.12 | 1.95 | 26 | 0 | 26 | 8 | 1.68 | 1.05 | 1.24 | 3.08 | 12 | 0.53 | 0.22 | 0.63 | 3.44 | 1.35 | 1 | 90 | 90 | 90 | 6.326 | 5.446 | 4.947 | 170.425 | 31 | 5.47 | 1.593 | 0.307 | 0.21 | 0 | 0.035 | 2 | 3 | 3.5 | -1 | 2 | 3.44 | 1.305 | 3.44 | 2.291 | 1.24 | 0.671 | 1.24 | 1.091 | 0.956 | 0.859375
9.6 | 21.6 | 2.4 | 3.16 | 1.95 | 29 | 2.07 | 30 | 11 | 1.64 | 1.05 | 1.26 | 3.15 | 12 | 0.54 | 0.14 | 0.91 | 3.44 | 1.31 | 0.97 | 90 | 90 | 90 | 7.766 | 7.357 | 6.049 | 345.606 | 63 | 6.405 | 1.903 | 0.309 | 0.217 | 0 | 0.046 | 2 | 2.5 | 3 | -1 | 1.778 | 3.44 | 1.495 | 3.44 | 2.188 | 1.24 | 0.69 | 1.24 | 1.098 | 0.934 | 0.986328125
9.22 | 20.75 | 2.0804 | 3.11 | 1.98 | 30.2948 | 0.8562 | 30.3 | 12.4225 | 1.5854 | 1.0823 | 1.29 | 3.13 | 12 | 0.5302 | 0.1278 | 0.7756 | 2.2565 | 1.2254 | 0.9969 | 90 | 90.33 | 90 | 5.147 | 6.094 | 5.293 | 166.017 | 11 | 5.52153 | 1.444 | 0.36 | 0.25253 | 0.329 | 0.048 | 2 | 2.5 | 3 | -1 | 1.778 | 3.44 | 1.44 | 3.44 | 2.176 | 1.24853 | 0.664 | 1.24853 | 1.0788 | 0.9234 | 0.830078125
20.15 | 39.45 | 2.7928 | 3.76 | 2.49 | 11.2255 | 0.9292 | 13.7923 | 4.004 | 1.1996 | 0.6473 | 0.6249 | 2.54 | 10.33 | 0.3232 | 0.1399 | 0.8496 | 2.2424 | 1.9247 | 0.8127 | 90 | 90 | 90 | 8.684 | 8.684 | 12.556 | 946.83 | 137 | 8.94815 | 1.065 | 0.72841 | 0.345 | 0.2 | 0.022 | 2 | 3 | 3.5 | -1 | 1.75 | 2.58 | 1.585 | 2.58 | 1.856 | 1.7 | 0.706 | 1.7 | 1.546 | 1.203 | 1.2109375
18.41 | 36.83 | 3.58 | 3.75 | 2.34 | 17 | 0 | 16.2 | 8 | 0.99 | 0.68 | 0.51 | 2.5 | 12 | 0.35 | 0.17 | 0.47 | 2.58 | 1.92 | 1.05 | 90 | 90 | 90 | 7.55 | 6.45 | 6.05 | 294.62 | 31 | 6.405 | 1.222 | 0.613 | 0.257 | 0 | 0.02 | 2 | 3 | 3.5 | -1 | 2 | 2.58 | 1.585 | 2.58 | 1.931 | 1.7 | 0.625 | 1.7 | 1.422 | 1.162 | 1.591796875
20.44 | 40.03 | 2.8211 | 3.81 | 2.5 | 11.5981 | 1.212 | 13.2102 | 3.9179 | 1.2065 | 0.627 | 0.64 | 2.52 | 11 | 0.3176 | 0.1402 | 0.6176 | 1.9496 | 1.8856 | 0.8783 | 90 | 90 | 90 | 8.719 | 8.719 | 12.639 | 960.829 | 137 | 8.98019 | 1.067 | 0.70754 | 0.361 | 0.212 | 0.02 | 2 | 3 | 3.5 | -1 | 1.851 | 2.58 | 1.585 | 2.58 | 1.9 | 1.7 | 0.679 | 1.7 | 1.501 | 1.2 | 1.15234375
19.75 | 37.7 | 2.92 | 3.65 | 2.28 | 13 | 1.75 | 13.36 | 3.14 | 1.29 | 0.54 | 0.61 | 2.5 | 9.27 | 0.31 | 0.16 | 0.69 | 2.35 | 2.11 | 0.97 | 102.845 | 113.202 | 74.467 | 12.501 | 6.032 | 12.53 | 829.348 | 2 | 9.342 | 1.192 | 0.69 | 0.375 | 0 | 0.017 | 2 | 3 | 3.5 | -1 | 2.095 | 2.58 | 1.585 | 2.58 | 1.991 | 1.7 | 0.604 | 1.7 | 1.402 | 1.178 | 0.791015625
11.09 | 18.49 | 3.07 | 2.77 | 1.89 | 24.67 | 1.78 | 22.12 | 2.67 | 1.93 | 0.78 | 0.87 | 3.03 | 8.58 | 0.34 | 0.22 | 0.68 | 3.44 | 2.21 | 1.12 | 90 | 90 | 90.52 | 8.571 | 12.017 | 8.616 | 887.392 | 14 | 9.817 | 1.882 | 0.34 | 0.221 | 0 | 0.014 | 2 | 3 | 3.333 | -1 | 2.4 | 3.44 | 1.667 | 3.44 | 2.722 | 1.226 | 0.574 | 1.226 | 1.006 | 0.965 | 0.869140625
14.04 | 21.05 | 3.5057 | 2.83 | 1.91 | 21.085 | 0.5 | 15.87 | 0.335 | 1.8966 | 0.8234 | 0.87 | 2.97 | 8.42 | 0.3198 | 0.2874 | 0.3827 | 1.7477 | 2.1699 | 1.3301 | 89.661 | 123.912 | 90.429 | 15.072 | 8.856 | 9.123 | 1010.532 | 2 | 9.45527 | 1.877 | 0.318 | 0.208 | 0.053 | 0.004 | 2 | 3.333 | 3.667 | -1 | 2.667 | 3.44 | 1.5 | 3.44 | 2.861 | 1.21373 | 0.563 | 1.21373 | 1.01273 | 0.997 | 1.005859375
12.67 | 23.23 | 2.0932 | 3.21 | 1.63 | 20.618 | 1.3954 | 20.12 | 2.618 | 1.7074 | 1.0093 | 1.07 | 2.86 | 11 | 0.6806 | 0.5411 | 0.569 | 2.7864 | 1.5891 | 1.025 | 90 | 90 | 90 | 13.065 | 13.065 | 13.065 | 2230.222 | 230 | 12.50232 | 3.807 | 0.309 | 0.121 | 0.198 | 0.018 | 2 | 3 | 3.333 | -1 | 2.182 | 3.44 | 1.367 | 3.44 | 2.433 | 1.24378 | 0.935 | 1.24378 | 1.21322 | 1.10333 | 0.654296875
11.9 | 21.82 | 1.9414 | 3 | 1.9 | 25.5832 | 5.6644 | 21.04 | 4.4585 | 1.5379 | 1.1027 | 0.97 | 2.81 | 9 | 0.7553 | 0.6049 | 0.6581 | 1.234 | 1.5809 | 1.2165 | 90 | 90 | 90 | 12.794 | 12.794 | 12.794 | 2094.361 | 230 | 12.23278 | 3.167 | 0.301 | 0.129 | 0.317 | 0.019 | 2 | 3 | 3.333 | -1 | 2.182 | 3.44 | 1.227 | 3.44 | 2.395 | 1.24435 | 0.91236 | 1.24435 | 1.19962 | 1.0936 | 0.693359375
11.93 | 21.88 | 1.955 | 3 | 1.9 | 25.2871 | 5.531 | 20.98 | 4.3615 | 1.5322 | 1.1115 | 0.97 | 2.8 | 9 | 0.7633 | 0.6142 | 0.6012 | 1.092 | 1.5822 | 1.205 | 90 | 90 | 90 | 12.807 | 12.807 | 12.807 | 2100.368 | 230 | 12.21421 | 3.829 | 0.30124 | 0.12824 | 0.319 | 0.019 | 2 | 3 | 3.333 | -1 | 2.182 | 3.44 | 1.193 | 3.44 | 2.385 | 1.24493 | 0.91214 | 1.24493 | 1.20003 | 1.09371 | 0.791015625
12.49 | 22.89 | 1.7227 | 3.18 | 1.83 | 21.8072 | 3.3851 | 19.2139 | 5.3212 | 1.5871 | 1.1093 | 1.005 | 2.89 | 11 | 0.6373 | 0.4798 | 0.7452 | 1.7552 | 1.579 | 1.1349 | 90 | 90 | 90 | 13.001 | 13.001 | 13.001 | 2197.507 | 230 | 12.58089 | 3.239 | 0.30785 | 0.138 | 0.38 | 0.021 | 2 | 3 | 3.333 | -1 | 2.102 | 3.44 | 1.193 | 3.44 | 2.381 | 1.24688 | 0.86128 | 1.24688 | 1.19597 | 1.07172 | 0.693359375
12.01 | 22.14 | 1.7759 | 3 | 1.85 | 23.0288 | 4.4065 | 20.6448 | 5.0045 | 1.6005 | 1.1004 | 0.99 | 2.89 | 9 | 0.6651 | 0.4905 | 0.7827 | 1.8143 | 1.6143 | 1.1155 | 90 | 90 | 90 | 12.857 | 12.857 | 12.857 | 2125.542 | 230 | 12.33922 | 3.352 | 0.306 | 0.137 | 0.422 | 0.023 | 2 | 3 | 3.333 | -1 | 2.096 | 3.44 | 1.193 | 3.44 | 2.373 | 1.24336 | 0.86424 | 1.24336 | 1.19332 | 1.0697 | 0.8203125
11.37 | 22.75 | 2.57 | 3.18 | 1.9 | 21.71 | 0.89 | 20.71 | 5.71 | 1.48 | 1.15 | 1.08 | 2.78 | 11 | 0.83 | 0.61 | 0.77 | 1.67 | 1.37 | 1.05 | 90 | 90 | 90 | 13.128 | 13.128 | 12.671 | 2183.829 | 142 | 12.511 | 3.076 | 0.298 | 0.145 | 0 | 0.026 | 2 | 2.667 | 3 | -1 | 2 | 3.44 | 1.137 | 3.44 | 2.254 | 1.26 | 0.923 | 1.26 | 1.22 | 1.091 | 0.947265625
27.35 | 54.7 | 4.26 | 4.26 | 3.01 | 6 | 0 | 6 | 0 | 1.68 | 0 | 1.68 | 2.66 | 12 | 0.37 | 0.2 | 0.74 | 2.66 | 1 | 1 | 90 | 90 | 90 | 6.026 | 6.026 | 6.026 | 218.788 | 225 | 3.69 | 2.447 | 1.16 | 1.16 | 0 | 0.018 | 1 | 1 | 1 | -1 | 1 | 2.66 | 0.98 | 2.66 | 1.82 | 2.06 | 0.9 | 2.06 | 2.06 | 1.48 | 0.966796875
15.6 | 46.79 | 2.86 | 4.04 | 2.48 | 10 | 0 | 8 | 6 | 0.91 | 0.8 | 1.6 | 2.58 | 12 | 0.48 | 0.1 | 0.97 | 2.58 | 0.57 | 1.25 | 90 | 90 | 90 | 5.72 | 5.72 | 5.72 | 187.149 | 225 | 4.954 | 0.982 | 0.8 | 0.8 | 0 | 0.043 | 2 | 1 | 2 | -1 | 1.333 | 2.58 | 0.98 | 2.58 | 1.513 | 1.7 | 0.73 | 1.7 | 1.7 | 1.053 | 0.615234375
11.11 | 44.45 | 2.35 | 3.7 | 2.05 | 20.67 | 1.15 | 16 | 18 | 0.47 | 0.87 | 1.03 | 3.04 | 8 | 0.6 | 0.03 | 0.22 | 0.98 | 0.46 | 1.29 | 90 | 90 | 120 | 3.641 | 3.641 | 3.872 | 44.454 | 191 | 1.774 | 0.783 | 0.42 | 0.21 | 0 | 0.067 | 3 | 1 | 3 | -1 | 1.5 | 3.04 | 0.98 | 3.04 | 1.495 | 1.32 | 0.73 | 1.32 | 1.32 | 0.877 | 0.361328125
8.12 | 32.49 | 2.52 | 3.59 | 2.1 | 29 | 2.27 | 31.33 | 7 | 1.18 | 0.56 | 0.63 | 2.48 | 12 | 0.33 | 0.05 | 0.95 | 3.04 | 1.89 | 0.93 | 90 | 90 | 90 | 5.034 | 5.034 | 10.256 | 259.932 | 82 | 6.866 | 0.707 | 0.559 | 0.571 | 0 | 0.031 | 3 | 1 | 2 | -1 | 1.5 | 3.04 | 1.59 | 3.04 | 2.105 | 1.32 | 0.083 | 1.32 | 0.28 | 0.392 | 1.73828125
8.18 | 32.71 | 2.54 | 3.59 | 2.2 | 31 | 0.8065 | 29.1675 | 18 | 0.87 | 0.79 | 0.8899 | 2.62 | 12 | 0.5858 | 0.05 | 0.9814 | 2.8152 | 0.982 | 1.0633 | 90 | 90 | 90 | 5.077 | 5.077 | 5.077 | 130.857 | 225 | 4.4687 | 0.883 | 0.538 | 0.409 | 0.304 | 0.061 | 3 | 1 | 2 | -1 | 1.5 | 3.04 | 1.59 | 3.04 | 1.8 | 1.32 | 0.407 | 1.32 | 0.54 | 0.635 | 3.41796875
11.58 | 19.3 | 3.2695 | 2.74 | 1.93 | 18.8284 | 1.1495 | 19.67 | 1.8284 | 1.7804 | 0.9822 | 0.79 | 2.76 | 8 | 0.6855 | 0.6468 | 0.3324 | 1.684 | 2.2404 | 0.9579 | 90 | 90 | 120 | 5.471 | 5.471 | 13.404 | 347.455 | 167 | 8.02136 | 2.915 | 0.282 | 0.086 | 0.333 | 0.009 | 2 | 2.667 | 3 | -1 | 2.4 | 3.44 | 1.207 | 3.44 | 2.58 | 1.22157 | 0.8758 | 1.22157 | 1.12229 | 1.08304 | 7.34375
13.12 | 32.79 | 2.48 | 3.59 | 2.22 | 17 | 0 | 19.33 | 9 | 0.83 | 1.02 | 0.78 | 2.36 | 12 | 0.66 | 0.39 | 1.13 | 3.04 | 1.06 | 0.88 | 90 | 90 | 120 | 3.566 | 3.566 | 5.954 | 65.584 | 164 | 3.897 | 1.25 | 0.352 | 0.132 | 0 | 0.03 | 3 | 1.5 | 2.5 | -1 | 2 | 3.04 | 0.99 | 3.04 | 1.808 | 1.32 | 0.867 | 1.32 | 1.26 | 1.048 | 7.109375
12.45 | 19.92 | 4.94 | 2.96 | 1.97 | 24 | 2.14 | 19.82 | 0 | 1.83 | 0.71 | 0.79 | 2.98 | 10.67 | 0.29 | 0.23 | 0.15 | 1.62 | 2.32 | 1.21 | 90 | 90 | 90 | 7.36 | 16.76 | 9.69 | 1195.296 | 60 | 11.715 | 2.551 | 0.259 | 0.182 | 0 | 0.007 | 2 | 2.5 | 3 | -1 | 2.5 | 3.44 | 1.495 | 3.44 | 2.818 | 1.218 | 0.628 | 1.218 | 1.005 | 0.997 | 2.314453125
9.37 | 17.29 | 2.8585 | 2.66 | 2.04 | 26.7257 | 1.068 | 24.57 | 1.852 | 1.9051 | 0.7349 | 0.99 | 2.94 | 9 | 0.3177 | 0.16 | 0.8308 | 3.2659 | 1.9183 | 1.0878 | 90 | 90 | 90 | 12.161 | 12.161 | 12.161 | 1798.489 | 219 | 11.65367 | 1.472 | 0.432 | 0.393 | 0.126 | 0.018 | 1.5 | 2 | 2 | -1 | 2.083 | 3.3 | 1.51 | 3.44 | 2.61 | 1.259 | 0.388 | 1.225 | 0.886 | 0.86 | 0.947265625
23.1538 | 64.3573 | 2.13 | 4.13 | 1.51 | 9.755 | 0.5508 | 8.4426 | 5 | 1.1906 | 0.88 | 1.8202 | 2.8151 | 2.1457 | 0.3304 | 0.1114 | 0.28 | 2.61 | 0.6553 | 1.1553 | 90 | 90 | 90 | 9.54 | 9.54 | 9.54 | 868.251 | 216 | 7.27509 | 1.45144 | 0.88409 | 0.42 | 0.208 | 0.028 | 2 | 1 | 2 | -1 | 1.29714 | 2.85 | 0.98 | 3.04 | 1.64383 | 1.75612 | 0.73 | 1.32 | 1.75612 | 1.10054 | 2.314453125
18.27 | 34.26 | 3.65 | 3.65 | 2.58 | 16 | 0 | 17.33 | 8 | 1.23 | 0.99 | 0.67 | 3.01 | 12 | 0.36 | 0.17 | 0.8 | 3.16 | 1.84 | 0.92 | 90 | 90 | 90 | 10.311 | 10.311 | 10.311 | 1096.264 | 225 | 8.472 | 1.39 | 0.61 | 0.24 | 0 | 0.022 | 1 | 1.5 | 1.5 | -1 | 1.067 | 3.16 | 1.405 | 3.16 | 2.199 | 1.67 | 0.879 | 1.67 | 1.568 | 1.301 | 1.005859375
17.86 | 44.64 | 1.7873 | 6.32 | 1.92 | 15.459 | 1.8075 | 17 | 9.459 | 1.115 | 0.9899 | 1.07 | 2.98 | 12 | 0.3946 | 0.13 | 0.5878 | 1.8968 | 1.0379 | 0.91 | 90 | 90 | 90 | 8.939 | 8.939 | 8.939 | 714.268 | 225 | 7.95851 | 1.654 | 0.837 | 0.466 | 0.188 | 0.034 | 2 | 1 | 2 | -1 | 1.2 | 3 | 0.98 | 3.04 | 1.78 | 1.695 | 0.73 | 1.32 | 1.695 | 1.116 | 3.0859375
12.66 | 22.15 | 3.65 | 2.75 | 2.02 | 23 | 1.04 | 17.17 | 2 | 1.88 | 0.86 | 1.02 | 2.88 | 6.25 | 0.3 | 0.2 | 1.17 | 3.44 | 1.85 | 1.34 | 90 | 90 | 120 | 10.482 | 10.482 | 11.175 | 1063.286 | 181 | 8.791 | 1.422 | 0.337 | 0.239 | 0 | 0.011 | 2 | 2.667 | 3 | -1 | 2.286 | 3.44 | 1.497 | 3.44 | 2.607 | 1.22 | 0.553 | 1.22 | 0.968 | 0.934 | 0.400390625
12.0377 | 22.73 | 2.0521 | 3.18 | 1.84 | 21.1371 | 1.4463 | 20.4484 | 4.5973 | 1.5162 | 1.127 | 0.9898 | 2.7283 | 11 | 0.7603 | 0.6335 | 0.6569 | 1.7411 | 1.5325 | 1.0333 | 90 | 90 | 90 | 12.97 | 12.97 | 12.97 | 2181.674 | 230 | 12.58187 | 3.24952 | 0.29737 | 0.14029 | 0.363 | 0.017 | 2 | 2.75 | 3 | -1 | 2.13859 | 3.44 | 1.305 | 3.44 | 2.36367 | 1.2518 | 0.90958 | 1.2518 | 1.18419 | 1.09083 | 0.83984375
12.67 | 23.23 | 2.0621 | 3.21 | 1.63 | 20.702 | 1.4783 | 20.12 | 2.702 | 1.7081 | 1.0045 | 1.08 | 2.91 | 11 | 0.5843 | 0.4496 | 0.5453 | 2.5839 | 1.5882 | 1.0289 | 90 | 90 | 90 | 13.065 | 13.065 | 13.065 | 2230.222 | 230 | 12.55835 | 4.059 | 0.308 | 0.121 | 0.198 | 0.018 | 2 | 3 | 3.333 | -1 | 2.273 | 3.44 | 1.367 | 3.44 | 2.475 | 1.24383 | 0.869 | 1.24383 | 1.17473 | 1.07367 | 0.6640625
12.53 | 23.36 | 1.9182 | 3.21 | 1.61 | 20.5483 | 1.7412 | 19.2805 | 3.43 | 1.7571 | 0.9774 | 1.015 | 2.98 | 11 | 0.5295 | 0.3668 | 0.4861 | 2.5311 | 1.7304 | 1.0657 | 90 | 90 | 90 | 13.089 | 13.089 | 13.089 | 2242.587 | 230 | 12.59615 | 3.751 | 0.30894 | 0.135 | 0.318 | 0.021 | 2 | 3 | 3.333 | -1 | 2.196 | 3.44 | 1.367 | 3.44 | 2.446 | 1.24482 | 0.838 | 1.24482 | 1.17552 | 1.05602 | 0.595703125
12.07 | 22.14 | 2.0216 | 3 | 1.63 | 25.8925 | 4.9377 | 21.24 | 4.0925 | 1.6717 | 0.9866 | 0.96 | 2.92 | 9 | 0.5721 | 0.4312 | 0.3857 | 1.907 | 1.7483 | 1.219 | 90 | 90 | 90 | 12.857 | 12.857 | 12.857 | 2125.095 | 230 | 12.25619 | 3.274 | 0.284 | 0.147 | 0.198 | 0.019 | 2 | 3 | 3.333 | -1 | 2.273 | 3.44 | 1.377 | 3.44 | 2.479 | 1.24148 | 0.821 | 1.24148 | 1.14481 | 1.05062 | 0.703125
11.97 | 22.33 | 1.9772 | 3.01 | 1.59 | 25.0705 | 4.4489 | 21.1763 | 4.7803 | 1.7089 | 0.9713 | 1.02 | 2.99 | 9 | 0.5204 | 0.3502 | 0.4285 | 2.1465 | 1.6767 | 1.1836 | 90 | 90 | 90 | 12.893 | 12.893 | 12.893 | 2143.346 | 230 | 12.39939 | 2.948 | 0.285 | 0.165 | 0.318 | 0.022 | 2 | 3 | 3.333 | -1 | 2.196 | 3.44 | 1.377 | 3.44 | 2.45 | 1.24481 | 0.791 | 1.24481 | 1.14631 | 1.03467 | 0.927734375
11.54 | 21.15 | 1.8928 | 3.1 | 1.87 | 23.8625 | 5.4055 | 22.75 | 4.1125 | 1.6176 | 1.0508 | 0.97 | 2.87 | 11 | 0.6969 | 0.5407 | 0.6416 | 1.14 | 1.6674 | 1.0482 | 90 | 90 | 90 | 12.662 | 12.662 | 12.662 | 2030.234 | 230 | 12.11934 | 3.558 | 0.292 | 0.138 | 0.224 | 0.02 | 2 | 3 | 3.333 | -1 | 2.182 | 3.44 | 1.39 | 3.44 | 2.441 | 1.24704 | 0.89246 | 1.24704 | 1.18773 | 1.08591 | 0.859375
9.42 | 22.75 | 1.37 | 0.97 | 1.66 | 28.8 | 2.65 | 29.68 | 7.6 | 1.42 | 1.17 | 1.29 | 2.59 | 2 | 0.7 | 0.63 | 0 | 1.07 | 1.1 | 0.97 | 90 | 90 | 90 | 13.134 | 13.134 | 12.663 | 2184.392 | 142 | 12.403 | 4.344 | 0.316 | 0.167 | 0 | 0.037 | 2 | 2.667 | 3 | -1 | 1.931 | 3.44 | 1.137 | 3.44 | 2.035 | 1.21 | 0.904 | 1.21 | 1.189 | 1.03 | 2.40234375
9.35 | 22.6 | 1.36 | 0.98 | 1.66 | 29.6 | 2.26 | 30.74 | 7.6 | 1.38 | 1.18 | 1.25 | 2.59 | 2 | 0.71 | 0.63 | 0 | 1.07 | 1.1 | 0.96 | 90 | 90 | 90 | 13.106 | 13.106 | 12.63 | 2169.42 | 142 | 12.376 | 4.695 | 0.315 | 0.169 | 0 | 0.037 | 2 | 2.667 | 3 | -1 | 1.931 | 3.44 | 1.127 | 3.44 | 2.034 | 1.21 | 0.9 | 1.21 | 1.185 | 1.028 | 2.392578125
12.31 | 20.64 | 3.63 | 2.94 | 1.9 | 29.8 | 1.66 | 23.08 | 4.08 | 1.6 | 1.04 | 1 | 2.88 | 9 | 0.6598 | 0.5502 | 0.7566 | 1.3794 | 1.6 | 1.29 | 90 | 90 | 90 | 12.56 | 12.56 | 12.56 | 1981.243 | 230 | 11.88512 | 3.641 | 0.451 | 0.159 | 0.332 | 0.013 | 2 | 3.333 | 3.667 | -1 | 2.391 | 3.44 | 1.407 | 3.44 | 2.582 | 1.24 | 0.912 | 1.24 | 1.177 | 1.108 | 0.8203125
12.38 | 20.64 | 3.4431 | 2.94 | 1.87 | 29.1514 | 2.2473 | 22.9364 | 4.1668 | 1.6089 | 1.05 | 1 | 2.89 | 9 | 0.6501 | 0.5399 | 0.2594 | 1.4359 | 1.61 | 1.27 | 90 | 90 | 90 | 12.56 | 12.56 | 12.56 | 1981.48 | 230 | 11.91547 | 3.515 | 0.43653 | 0.153 | 0.331 | 0.013 | 2 | 3.333 | 3.667 | -1 | 2.337 | 3.44 | 1.407 | 3.44 | 2.578 | 1.23742 | 0.91406 | 1.23742 | 1.18202 | 1.10809 | 0.791015625
12.12 | 20.19 | 3.82 | 2.92 | 1.91 | 30 | 0 | 22.94 | 4 | 1.64 | 1.03 | 0.99 | 2.91 | 9 | 0.71 | 0.61 | 0.84 | 1.14 | 1.66 | 1.31 | 90 | 90 | 90 | 12.469 | 12.469 | 12.469 | 1938.485 | 230 | 11.795 | 4.181 | 0.292 | 0.129 | 0 | 0.012 | 2 | 3.333 | 3.667 | -1 | 2.4 | 3.44 | 1.493 | 3.44 | 2.618 | 1.24 | 0.927 | 1.24 | 1.183 | 1.115 | 0.95703125
12.58 | 20.96 | 2.2142 | 3.09 | 1.6 | 25.5092 | 3.7564 | 21.8875 | 4.7884 | 1.6442 | 1.0999 | 1.06 | 2.95 | 11 | 0.613 | 0.4798 | 0.4366 | 2.4689 | 1.5563 | 1.1658 | 90 | 90 | 90 | 12.625 | 12.625 | 12.625 | 2012.45 | 230 | 12.16013 | 2.861 | 0.35596 | 0.134 | 0.329 | 0.018 | 2 | 3.333 | 3.667 | -1 | 2.025 | 3.44 | 1.407 | 3.44 | 2.508 | 1.23163 | 0.89772 | 1.23163 | 1.20501 | 1.09819 | 0.95703125
12.57 | 20.94 | 2.673 | 2.96 | 1.76 | 27.2144 | 3.3745 | 21.3828 | 4.6849 | 1.6232 | 1.0801 | 0.92 | 2.92 | 9 | 0.629 | 0.5 | 0.5768 | 2.1976 | 1.7598 | 1.2722 | 90 | 90 | 90 | 12.621 | 12.621 | 12.621 | 2010.576 | 230 | 11.96667 | 3.104 | 0.38893 | 0.138 | 0.321 | 0.016 | 2 | 3.333 | 3.667 | -1 | 2.15 | 3.44 | 1.407 | 3.44 | 2.536 | 1.23349 | 0.90668 | 1.23349 | 1.19605 | 1.10283 | 0.6640625
11.96 | 21.93 | 1.9387 | 3.12 | 1.7785 | 25.2444 | 5.3486 | 21.6186 | 4.54 | 1.5288 | 1.1154 | 1.06 | 2.8 | 11 | 0.7689 | 0.62 | 0.5148 | 2.3518 | 1.4385 | 1.168 | 90 | 90 | 90 | 12.816 | 12.816 | 12.816 | 2105.026 | 230 | 12.25873 | 3.821 | 0.302 | 0.14914 | 0.417 | 0.019 | 2 | 3 | 3.333 | -1 | 2.182 | 3.44 | 1.193 | 3.44 | 2.385 | 1.24621 | 0.9128 | 1.24621 | 1.20095 | 1.09487 | 1.845703125
11.86 | 21.98 | 1.848 | 3.13 | 1.7895 | 24.8027 | 5.6037 | 21.845 | 4.3582 | 1.5351 | 1.1124 | 1.07 | 2.8 | 11 | 0.7704 | 0.6192 | 0.5744 | 1.2754 | 1.4351 | 1.135 | 90 | 90 | 90 | 12.827 | 12.827 | 12.827 | 2110.352 | 230 | 12.27091 | 3.818 | 0.302 | 0.15168 | 0.417 | 0.02 | 2 | 3 | 3.333 | -1 | 2.169 | 3.44 | 1.193 | 3.44 | 2.37 | 1.2469 | 0.90928 | 1.2469 | 1.20133 | 1.09116 | 1.494140625
12.03 | 22.18 | 1.9362 | 3.14 | 1.82 | 24.5828 | 5.2225 | 21.5928 | 4.7325 | 1.5425 | 1.1191 | 1.07 | 2.82 | 11 | 0.7516 | 0.5945 | 0.7579 | 1.3623 | 1.4441 | 1.138 | 90 | 90 | 90 | 12.864 | 12.864 | 12.864 | 2128.866 | 230 | 12.28471 | 3.618 | 0.3067 | 0.149 | 0.417 | 0.02 | 2 | 3 | 3.333 | -1 | 2.13 | 3.44 | 1.193 | 3.44 | 2.372 | 1.24714 | 0.91044 | 1.24714 | 1.20785 | 1.09302 | 1.40625
12.12 | 22.35 | 1.8342 | 3.14 | 1.79 | 23.7909 | 4.9431 | 21.4752 | 4.4235 | 1.5658 | 1.1177 | 1.07 | 2.83 | 11 | 0.7407 | 0.5826 | 0.6769 | 2.7029 | 1.4641 | 1.108 | 90 | 90 | 90 | 12.898 | 12.898 | 12.898 | 2145.541 | 230 | 12.32141 | 3.508 | 0.30896 | 0.148 | 0.417 | 0.021 | 2 | 3 | 3.333 | -1 | 2.107 | 3.44 | 1.193 | 3.44 | 2.369 | 1.24716 | 0.91186 | 1.24716 | 1.21109 | 1.0937 | 1.982421875
11.77 | 21.71 | 1.4569 | 3.12 | 1.87 | 23.1631 | 4.3482 | 20.6383 | 5.9495 | 1.6836 | 1.045 | 1.0174 | 3.02 | 11 | 0.5401 | 0.3698 | 0.5603 | 1.6192 | 1.6584 | 1.1223 | 90 | 90 | 90 | 12.773 | 12.773 | 12.773 | 2083.909 | 230 | 12.49001 | 2.712 | 0.308 | 0.143 | 0.414 | 0.025 | 2 | 3 | 3.333 | -1 | 2.051 | 3.44 | 1.377 | 3.44 | 2.42 | 1.2452 | 0.82865 | 1.2452 | 1.18612 | 1.05436 | 0.91796875
11.91 | 22.7 | 1.3314 | 3.15 | 1.7829 | 23.5057 | 4.2785 | 21.8783 | 5.5442 | 1.5491 | 1.13 | 1.091 | 2.85 | 11 | 0.7147 | 0.5595 | 1.5458 | 2.0811 | 1.4165 | 1.0746 | 90 | 90 | 90 | 12.964 | 12.964 | 12.964 | 2178.798 | 230 | 12.39297 | 3.314 | 0.31468 | 0.152 | 0.417 | 0.024 | 2 | 3 | 3.333 | -1 | 2.027 | 3.44 | 1.193 | 3.44 | 2.317 | 1.25152 | 0.89857 | 1.25152 | 1.22084 | 1.08386 | 1.982421875
12.76 | 22.83 | 1.5166 | 3.17 | 1.92 | 21.7303 | 3.6191 | 19.2971 | 5.39 | 1.6066 | 1.1337 | 1.0285 | 2.92 | 10.88 | 0.6429 | 0.4912 | 0.8238 | 1.184 | 1.5634 | 1.1264 | 90 | 90 | 90 | 12.945 | 12.945 | 12.945 | 2169.233 | 230 | 12.55728 | 2.722 | 0.33028 | 0.12802 | 0.441 | 0.022 | 2 | 3 | 3.333 | -1 | 1.935 | 3.44 | 1.193 | 3.44 | 2.384 | 1.24481 | 0.9286 | 1.24481 | 1.23959 | 1.1053 | 0.830078125
12.49 | 22.89 | 1.6782 | 3.18 | 1.83 | 21.8601 | 3.2459 | 19.2373 | 5.3262 | 1.5827 | 1.1103 | 1.0031 | 2.89 | 11 | 0.6359 | 0.4802 | 0.6745 | 1.6527 | 1.5766 | 1.1362 | 90 | 90 | 90 | 13.001 | 13.001 | 13.001 | 2197.507 | 230 | 12.55865 | 3.239 | 0.30778 | 0.138 | 0.38 | 0.021 | 2 | 3 | 3.333 | -1 | 2.102 | 3.44 | 1.193 | 3.44 | 2.381 | 1.2467 | 0.86104 | 1.2467 | 1.19589 | 1.07155 | 0.693359375
12.4 | 22.87 | 2.1372 | 3.03 | 1.93 | 22.6594 | 2.3475 | 20.3887 | 5.3339 | 1.5601 | 1.1102 | 0.9705 | 2.89 | 9 | 0.6596 | 0.4796 | 0.4543 | 1.3485 | 1.6025 | 1.1113 | 90 | 90 | 90 | 12.997 | 12.997 | 12.997 | 2195.611 | 230 | 12.54491 | 3.245 | 0.304 | 0.134 | 0.284 | 0.022 | 2 | 3 | 3.333 | -1 | 2.096 | 3.44 | 1.193 | 3.44 | 2.373 | 1.24602 | 0.87242 | 1.24602 | 1.19539 | 1.07518 | 0.6640625
11.81 | 21.77 | 1.7689 | 2.99 | 1.88 | 23.4061 | 4.5894 | 20.805 | 4.9844 | 1.6749 | 1.0427 | 1.01 | 2.96 | 9 | 0.6118 | 0.4396 | 0.888 | 1.7291 | 1.6563 | 1.1253 | 90 | 90 | 90 | 12.786 | 12.786 | 12.786 | 2090.249 | 230 | 12.16936 | 2.956 | 0.30598 | 0.139 | 0.409 | 0.023 | 2 | 3 | 3.333 | -1 | 2.096 | 3.44 | 1.377 | 3.44 | 2.422 | 1.24563 | 0.85418 | 1.24563 | 1.19007 | 1.06627 | 0.8203125
11.64 | 21.46 | 1.8638 | 3.11 | 1.87 | 23.5994 | 4.7248 | 21.5209 | 5.239 | 1.5819 | 1.105 | 1.09 | 2.89 | 11 | 0.6872 | 0.5061 | 0.6476 | 1.7137 | 1.4495 | 1.0964 | 90 | 90 | 90 | 12.725 | 12.725 | 12.725 | 2060.504 | 230 | 12.14972 | 3.458 | 0.30469 | 0.159 | 0.328 | 0.023 | 2 | 3 | 3.333 | -1 | 2.096 | 3.44 | 1.193 | 3.44 | 2.373 | 1.24548 | 0.86222 | 1.24548 | 1.19492 | 1.06995 | 1.201171875
11.6 | 21.38 | 2.0765 | 3.11 | 1.94 | 23.6627 | 3.7244 | 22.2531 | 5.3518 | 1.6121 | 1.0998 | 1.0663 | 2.89 | 11 | 0.6902 | 0.5052 | 0.7837 | 1.707 | 1.5122 | 1.0635 | 90 | 90 | 90 | 12.709 | 12.709 | 12.709 | 2052.629 | 230 | 12.23137 | 3.471 | 0.30798 | 0.153 | 0.288 | 0.023 | 2 | 3 | 3.333 | -1 | 2.096 | 3.44 | 1.193 | 3.44 | 2.373 | 1.24652 | 0.87408 | 1.24652 | 1.19577 | 1.07611 | 0.9375
12.15 | 22.15 | 1.9228 | 3.15 | 1.79 | 22.6216 | 4.2908 | 19.9426 | 5.0765 | 1.5969 | 1.12 | 1.03 | 2.89 | 11 | 0.6994 | 0.5304 | 0.646 | 1.4743 | 1.5492 | 1.1339 | 90 | 90 | 90 | 12.86 | 12.86 | 12.86 | 2126.762 | 230 | 12.43736 | 2.793 | 0.32074 | 0.133 | 0.439 | 0.022 | 2 | 3 | 3.333 | -1 | 2.006 | 3.44 | 1.227 | 3.44 | 2.374 | 1.24593 | 0.90784 | 1.24593 | 1.22299 | 1.09339 | 0.810546875
12.1 | 22.55 | 1.701 | 3.15 | 1.747 | 24.031 | 4.9025 | 21.6251 | 5.1687 | 1.5401 | 1.1268 | 1.0737 | 2.84 | 11 | 0.7297 | 0.57 | 0.7262 | 2.4516 | 1.433 | 1.1114 | 90 | 90 | 90 | 12.937 | 12.937 | 12.937 | 2165.214 | 230 | 12.36031 | 3.403 | 0.3108 | 0.14902 | 0.413 | 0.022 | 2 | 3 | 3.333 | -1 | 2.073 | 3.44 | 1.193 | 3.44 | 2.35 | 1.24866 | 0.90554 | 1.24866 | 1.21542 | 1.08956 | 1.5234375
11.93 | 22 | 1.5061 | 3.14 | 1.86 | 22.8746 | 4.45 | 19.8136 | 5.1144 | 1.6033 | 1.091 | 1.0256 | 2.9 | 11 | 0.6447 | 0.4812 | 1.0147 | 1.7808 | 1.5634 | 1.1549 | 90 | 90 | 90 | 12.831 | 12.831 | 12.831 | 2112.317 | 230 | 12.34225 | 2.706 | 0.30548 | 0.143 | 0.342 | 0.023 | 2 | 3 | 3.333 | -1 | 2.096 | 3.44 | 1.227 | 3.44 | 2.382 | 1.24614 | 0.8643 | 1.24614 | 1.19539 | 1.0712 | 0.927734375
9.31 | 22.5 | 1.43 | 1.24 | 1.85 | 26 | 1.8 | 29.26 | 7.2 | 1.27 | 1.16 | 1.13 | 2.62 | 1.67 | 0.78 | 0.63 | 0.28 | 1.06 | 1.13 | 0.89 | 90 | 90 | 90 | 13.121 | 13.121 | 12.547 | 2159.916 | 142 | 12.188 | 4.495 | 0.309 | 0.14 | 0 | 0.037 | 2 | 2.667 | 3 | -1 | 1.931 | 3.44 | 1.347 | 3.44 | 2.057 | 1.21 | 0.884 | 1.21 | 1.171 | 1.019 | 7.24609375
9.07 | 21.92 | 1.3 | 1.85 | 2.02 | 26.4 | 1.21 | 27.79 | 7.6 | 1.24 | 1.17 | 1.2 | 2.6 | 3 | 0.73 | 0.65 | 0 | 1.08 | 1.04 | 0.95 | 90 | 90 | 90 | 12.947 | 12.947 | 12.551 | 2103.928 | 142 | 12.115 | 4.632 | 0.289 | 0.165 | 0 | 0.038 | 2 | 2.667 | 3 | -1 | 1.931 | 3.44 | 1.15 | 3.44 | 2.043 | 1.21 | 0.869 | 1.21 | 1.157 | 1.01 | 6.34765625
9.52 | 19.04 | 2.92 | 2.92 | 2.11 | 30 | 0 | 27.33 | 4 | 1.61 | 0.6 | 0.8 | 2.76 | 10 | 0.44 | 0.21 | 0.81 | 3.04 | 2.02 | 1.1 | 117.981 | 117.981 | 90 | 4.571 | 4.571 | 4.872 | 76.172 | 1 | 3.153 | 1.731 | 0.405 | 0.291 | 0 | 0.026 | 3 | 3 | 4 | -1 | 3 | 3.04 | 1.585 | 3.04 | 2.312 | 1.32 | 0.52 | 1.32 | 0.983 | 0.92 | 0.986328125
8.66 | 25.98 | 2.26 | 3.35 | 2.02 | 32.86 | 1.2 | 32 | 18 | 1.17 | 0.95 | 1.26 | 2.87 | 12 | 0.68 | 0.11 | 0.88 | 1.64 | 0.93 | 1.03 | 90 | 90 | 90 | 9.402 | 9.402 | 9.402 | 831.214 | 1 | 8.556 | 1.305 | 0.412 | 0.281 | 0 | 0.067 | 3 | 3 | 4 | -1 | 2 | 3.04 | 1.585 | 3.04 | 1.767 | 1.32 | 0.677 | 1.32 | 1.118 | 0.892 | 1.748046875
12.9 | 41.94 | 2.45 | 5.52 | 2.39 | 19.33 | 2 | 21.5 | 15.11 | 0.61 | 0.82 | 0.88 | 2.7 | 6 | 0.56 | 0.09 | 0.89 | 2.81 | 0.69 | 0.9 | 90 | 90 | 90 | 5.515 | 5.515 | 5.515 | 167.749 | 221 | 4.872 | 1.029 | 0.72 | 0.396 | 0 | 0.054 | 2.5 | 1 | 2.5 | -1 | 1.385 | 2.81 | 0.98 | 3.04 | 1.508 | 1.605 | 0.73 | 1.32 | 1.605 | 0.999 | 1.9140625
9.53 | 28.59 | 2.51 | 3.37 | 2.04 | 24.67 | 0.98 | 28 | 11.33 | 1.22 | 0.89 | 1.04 | 2.71 | 9 | 0.55 | 0.09 | 0.47 | 1.32 | 1.17 | 0.88 | 90 | 90 | 111.95 | 5.149 | 6.751 | 7.096 | 228.758 | 1 | 5.867 | 1.043 | 0.443 | 0.331 | 0 | 0.052 | 3 | 2 | 3 | -1 | 2 | 3.04 | 1.51 | 3.04 | 1.843 | 1.32 | 0.585 | 1.32 | 0.93 | 0.83 | 1.201171875
8.99 | 26.97 | 2.28 | 3.38 | 2.07 | 33 | 0 | 34 | 15 | 1.12 | 0.92 | 1.12 | 2.56 | 12 | 0.67 | 0.19 | 0.82 | 0.98 | 1 | 0.97 | 109.471 | 109.471 | 109.471 | 8.245 | 8.245 | 8.245 | 431.49 | 1 | 5.697 | 1.406 | 0.353 | 0.307 | 0 | 0.056 | 3 | 2 | 3 | -1 | 2 | 3.04 | 1.295 | 3.04 | 1.772 | 1.32 | 0.68 | 1.32 | 1.057 | 0.893 | 1.7578125
9.92 | 19.84 | 2.95 | 3.1 | 2.08 | 26 | 0 | 27.2 | 2 | 1.52 | 0.64 | 0.78 | 2.58 | 12.67 | 0.42 | 0.27 | 0.79 | 3.04 | 1.94 | 0.96 | 119.884 | 90 | 90 | 4.814 | 5.331 | 5.35 | 119.044 | 1 | 4.056 | 1.766 | 0.395 | 0.357 | 0 | 0.017 | 3 | 2.5 | 3.5 | -1 | 3 | 3.04 | 1.44 | 3.04 | 2.317 | 1.32 | 0.51 | 1.32 | 0.952 | 0.915 | 14.375
9.39 | 23.48 | 2.43 | 3.16 | 2.06 | 25.88 | 1.37 | 27 | 9.25 | 1.26 | 0.83 | 0.95 | 2.66 | 10.38 | 0.56 | 0.19 | 0.71 | 1.78 | 1.33 | 0.96 | 90 | 90 | 90 | 9.97 | 9.982 | 15.1 | 1502.681 | 1 | 11.927 | 1.49 | 0.397 | 0.307 | 0 | 0.043 | 3 | 2.5 | 3.5 | -1 | 2.4 | 3.04 | 1.44 | 3.04 | 1.988 | 1.32 | 0.62 | 1.32 | 1.013 | 0.9 | 1.748046875
8.79 | 26.36 | 2.25 | 3.35 | 2 | 31.94 | 1.87 | 33.05 | 16.32 | 1.17 | 0.93 | 1.19 | 2.75 | 11.77 | 0.67 | 0.13 | 0.68 | 1.37 | 0.98 | 0.97 | 109.524 | 109.255 | 109.282 | 8.161 | 8.171 | 24.543 | 1265.424 | 1 | 12.877 | 1.325 | 0.405 | 0.301 | 0 | 0.063 | 3 | 2.5 | 3.5 | -1 | 2 | 3.04 | 1.44 | 3.04 | 1.769 | 1.32 | 0.675 | 1.32 | 1.09 | 0.89 | 2.353515625
17.87 | 44.68 | 1.6857 | 6.32 | 1.97 | 15.2185 | 1.6817 | 17 | 9.2185 | 1.1272 | 0.9895 | 1.07 | 2.98 | 12 | 0.3866 | 0.13 | 0.9032 | 2.3239 | 1.0496 | 0.8959 | 90 | 90 | 90 | 8.942 | 8.942 | 8.942 | 714.949 | 225 | 7.93239 | 1.652 | 0.837 | 0.466 | 0.188 | 0.034 | 2 | 1 | 2 | -1 | 1.2 | 3 | 0.98 | 3.04 | 1.78 | 1.695 | 0.73 | 1.32 | 1.695 | 1.116 | 2.578125
18.94 | 47.34 | 2.2078 | 5.84 | 1.92 | 11.3632 | 1.2196 | 6 | 7.3632 | 1.0393 | 1 | 2 | 2.98 | 4 | 0.3921 | 0.1203 | 0.8649 | 3.0383 | 0.5213 | 1.8939 | 90 | 90 | 90 | 5.844 | 5.844 | 11.089 | 378.746 | 139 | 7.22567 | 1.56 | 0.795 | 0.42 | 0.062 | 0.032 | 2 | 1 | 2 | -1 | 1.2 | 3 | 0.98 | 3.04 | 1.78 | 1.695 | 0.73 | 1.32 | 1.695 | 1.116 | 5.322265625
18.73 | 46.83 | 2.62 | 5.77 | 1.95 | 13.33 | 0.95 | 11.5 | 9.33 | 0.92 | 1 | 1.06 | 2.98 | 4 | 0.4 | 0.12 | 0.63 | 2.74 | 0.87 | 1.16 | 90 | 90 | 90 | 11.5 | 11.583 | 22.498 | 2997.042 | 73 | 15.412 | 1.577 | 0.795 | 0.46 | 0 | 0.032 | 2 | 1 | 2 | -1 | 1.2 | 3 | 0.98 | 3.04 | 1.78 | 1.695 | 0.73 | 1.32 | 1.695 | 1.116 | 4.39453125
17.67 | 44.18 | 2.59 | 6.3 | 1.93 | 16 | 0.85 | 17 | 10 | 1.09 | 0.99 | 1.07 | 2.98 | 12 | 0.43 | 0.13 | 0.53 | 2.52 | 1.01 | 0.94 | 90 | 90.17 | 90 | 6.266 | 6.298 | 8.956 | 353.436 | 14 | 6.819 | 1.671 | 0.837 | 0.466 | 0 | 0.034 | 2 | 1 | 2 | -1 | 1.2 | 3 | 0.98 | 3.04 | 1.78 | 1.695 | 0.73 | 1.32 | 1.695 | 1.116 | 3.037109375
13.35 | 33.36 | 2.87 | 4.06 | 2.03 | 14 | 0 | 17 | 8 | 1.28 | 1.07 | 1.36 | 3.2 | 6 | 0.52 | 0.13 | 0.52 | 2.62 | 0.94 | 0.82 | 90 | 90 | 90 | 4.056 | 4.056 | 4.056 | 66.726 | 221 | 2.222 | 1.749 | 0.733 | 0.474 | 0 | 0.045 | 1.5 | 1 | 1.5 | -1 | 1.2 | 3.2 | 0.98 | 3.44 | 1.868 | 1.54 | 0.73 | 1.26 | 1.54 | 1.054 | 1.6796875
11.96 | 29.89 | 2.76 | 3.91 | 1.96 | 20 | 0 | 23 | 14 | 1.05 | 1.14 | 0.99 | 3.3 | 6 | 0.54 | 0.09 | 0.48 | 2.62 | 1.06 | 0.87 | 90 | 90 | 90 | 3.91 | 3.91 | 3.91 | 59.776 | 221 | 2.142 | 1.209 | 0.633 | 0.272 | 0 | 0.05 | 1.5 | 1 | 1.5 | -1 | 1.2 | 3.3 | 0.98 | 3.44 | 1.908 | 1.465 | 0.73 | 1.26 | 1.465 | 1.024 | 1.4453125
17 | 34.01 | 3.64 | 3.64 | 2.57 | 18 | 0 | 18 | 12 | 1.09 | 1.1 | 0.73 | 3.16 | 12 | 0.39 | 0.13 | 0.8 | 3.16 | 1.5 | 1 | 90 | 90 | 90 | 5.143 | 5.143 | 5.143 | 136.035 | 225 | 3.149 | 1.246 | 0.77 | 0.257 | 0 | 0.029 | 1 | 1 | 1 | -1 | 1 | 3.16 | 0.98 | 3.16 | 2.07 | 1.67 | 0.9 | 1.67 | 1.67 | 1.285 | 1.143
23.86 | 41.76 | 3.88 | 3.89 | 2.75 | 14 | 0 | 16.4 | 4 | 1.18 | 0.83 | 0.55 | 2.68 | 12 | 0.34 | 0.24 | 0.75 | 2.96 | 2.14 | 0.85 | 90 | 90 | 90 | 7.778 | 11.066 | 3.882 | 334.097 | 65 | 6.68 | 2.325 | 0.612 | 0.265 | 0 | 0.012 | 1 | 1.5 | 1.5 | -1 | 1.143 | 2.96 | 1.265 | 2.96 | 2.193 | 1.82 | 0.87 | 1.82 | 1.618 | 1.413 | 0.977
29.56 | 44.34 | 3.9774 | 3.97 | 2.85 | 11.8999 | 1.4594 | 12.0046 | 2.88 | 1.301 | 0.8084 | 0.5081 | 2.68 | 12 | 0.2781 | 0.2293 | 0.8423 | 2.9425 | 2.5594 | 0.9907 | 90 | 90 | 90 | 11.237 | 11.237 | 11.237 | 1418.974 | 227 | 10.75096 | 2.151 | 0.66838 | 0.249 | 0.375 | 0.006 | 1 | 1.5 | 1.5 | -1 | 1.167 | 2.96 | 1.265 | 2.96 | 2.395 | 1.82 | 0.855 | 1.82 | 1.618 | 1.498 | 0.83
23.91 | 41.84 | 3.88 | 3.9 | 2.72 | 14 | 0 | 14.4 | 4 | 1.18 | 0.82 | 0.63 | 2.68 | 12 | 0.35 | 0.24 | 0.75 | 2.96 | 1.88 | 0.97 | 90 | 90 | 90 | 7.768 | 7.783 | 11.073 | 669.417 | 74 | 8.336 | 2.321 | 0.612 | 0.312 | 0 | 0.012 | 1 | 1.5 | 1.5 | -1 | 1.143 | 2.96 | 1.265 | 2.96 | 2.193 | 1.82 | 0.87 | 1.82 | 1.618 | 1.413 | 0.977
22.06 | 41.37 | 3.88 | 3.88 | 2.74 | 16 | 0 | 17.33 | 8 | 1.05 | 0.94 | 0.61 | 2.78 | 12 | 0.37 | 0.21 | 0.74 | 2.96 | 1.72 | 0.92 | 90 | 90 | 90 | 10.98 | 10.98 | 10.98 | 1323.753 | 225 | 9.021 | 2.131 | 0.7 | 0.282 | 0 | 0.018 | 1 | 1.5 | 1.5 | -1 | 1.067 | 2.96 | 1.145 | 2.96 | 2.058 | 1.82 | 0.894 | 1.82 | 1.713 | 1.388 | 1.064
23.72 | 41.51 | 3.87 | 3.89 | 2.74 | 14 | 0 | 16 | 4 | 1.1 | 0.89 | 0.58 | 2.63 | 12 | 0.35 | 0.24 | 0.75 | 2.96 | 1.9 | 0.88 | 90 | 90 | 90 | 7.779 | 11.043 | 3.865 | 332.062 | 65 | 6.67 | 2.155 | 0.568 | 0.263 | 0 | 0.012 | 1 | 1.5 | 1.5 | -1 | 1.143 | 2.96 | 1.145 | 2.96 | 2.159 | 1.82 | 0.887 | 1.82 | 1.628 | 1.42 | 0.977
29.63 | 44.44 | 3.98 | 3.98 | 2.85 | 11.5962 | 1.4585 | 11.9513 | 2.575 | 1.2499 | 0.8702 | 0.5467 | 2.63 | 12 | 0.2797 | 0.23 | 0.85 | 2.96 | 2.286 | 0.9703 | 90 | 90 | 90 | 11.245 | 11.245 | 11.245 | 1422.12 | 227 | 10.74507 | 1.974 | 0.62892 | 0.235 | 0.375 | 0.006 | 1 | 1.5 | 1.5 | -1 | 1.167 | 2.96 | 1.145 | 2.96 | 2.355 | 1.82 | 0.88 | 1.82 | 1.628 | 1.507 | 0.83
19.93 | 47.45 | 2.198 | 3.86 | 2.3726 | 13.5764 | 1.7559 | 12.1108 | 6.5856 | 1.0123 | 0.7097 | 0.9007 | 2.52 | 10.86 | 0.3306 | 0.1205 | 0.5665 | 1.6801 | 1.1231 | 1.1209 | 90 | 90 | 90 | 9.988 | 9.988 | 9.988 | 996.404 | 216 | 9.61465 | 0.974 | 0.67999 | 0.50151 | 0.426 | 0.025 | 2 | 3 | 3.5 | -1 | 1.74 | 2.58 | 1.585 | 2.58 | 1.749 | 1.7 | 0.672 | 1.7 | 1.478 | 1.104 | 1.182
17.42 | 39.93 | 2.1216 | 6.97 | 2.59 | 14.0054 | 1.3846 | 12.29 | 6.0054 | 1.1461 | 0.7421 | 1.03 | 2.61 | 12 | 0.3798 | 0.14 | 0.9123 | 2.1205 | 1.1167 | 1.1402 | 90 | 90 | 90 | 9.859 | 9.859 | 9.859 | 958.294 | 216 | 9.48565 | 1.142 | 0.691 | 0.77 | 0.088 | 0.028 | 1.5 | 3 | 2.667 | -1 | 1.655 | 2.87 | 1.585 | 3.16 | 1.808 | 1.695 | 0.676 | 1.67 | 1.497 | 1.121 | 0.625
10.98 | 23.8 | 2.72 | 2.33 | 1.83 | 22 | 0 | 22.57 | 9 | 1.63 | 1.04 | 1.31 | 3.19 | 4 | 0.49 | 0.13 | 0.47 | 3.03 | 1.25 | 0.97 | 90 | 90 | 90 | 10.896 | 6.252 | 5.157 | 351.288 | 216 | 7.94897 | 1.17 | 0.67333 | 0.48308 | 0.41 | 0.043 | 2 | 0.715 | 3.5 | 1.19183 | 1.23542 | 3.44 | 1.625 | 0.97541 | 3.5 | 3 | -1 | 0.18766 | 1.4654 | 1.09562 | 2.393
10.98 | 23.8 | 2.73 | 2.33 | 1.83 | 22 | 0 | 22.57 | 9 | 1.63 | 1.04 | 1.31 | 3.19 | 4 | 0.49 | 0.13 | 0.5 | 3.13 | 1.25 | 0.97 | 90 | 90 | 90 | 10.896 | 6.252 | 5.157 | 351.288 | 216 | 7.94897 | 1.17 | 0.67333 | 0.48308 | 0.41 | 0.043 | 2 | 0.715 | 3.5 | 1.19183 | 1.23542 | 3.44 | 1.625 | 0.97541 | 3.5 | 3 | -1 | 0.18766 | 1.4654 | 1.09562 | 2.393
10.69 | 23.17 | 2.73 | 2.32 | 1.82 | 22 | 0 | 22.57 | 9 | 1.65 | 1.05 | 1.28 | 3.22 | 4 | 0.49 | 0.11 | 0.4 | 2.82 | 1.29 | 0.97 | 90 | 90 | 90 | 8.223 | 8.223 | 8.223 | 556.102 | 216 | 7.779 | 1.353 | 0.426 | 0.29 | 0 | 0.043 | 1.5 | 3 | 2.667 | -1 | 1.692 | 3.3 | 1.585 | 3.44 | 2.187 | 1.315 | 0.67 | 1.244 | 1.171 | 0.968 | 1.523
20.08 | 43.5 | 2.2269 | 7.17 | 3.17 | 13.6077 | 1.4401 | 11.21 | 5.8577 | 1.0971 | 0.6928 | 0.94 | 2.54 | 12 | 0.3422 | 0.1563 | 0.7882 | 2.228 | 1.1731 | 1.2138 | 90 | 90 | 90 | 10.145 | 10.145 | 10.145 | 1044.072 | 216 | 9.57825 | 1.378 | 0.75 | 1.16 | 0.228 | 0.023 | 1.5 | 3 | 2.667 | -1 | 1.692 | 2.62 | 1.585 | 2.66 | 1.818 | 1.76 | 0.67 | 2.06 | 1.553 | 1.173 | 0.82
19.98 | 47.95 | 2.2059 | 3.77 | 2.48 | 12.2886 | 1.494 | 12.3229 | 5.3 | 1.0793 | 0.6823 | 0.8853 | 2.51 | 10 | 0.338 | 0.1202 | 1.1486 | 2.1699 | 1.2178 | 0.9969 | 90 | 90 | 90 | 9.861 | 9.861 | 9.861 | 958.994 | 216 | 9.57568 | 0.971 | 0.68013 | 0.49549 | 0.357 | 0.025 | 2 | 3 | 3.5 | -1 | 1.75 | 2.58 | 1.585 | 2.58 | 1.747 | 1.7 | 0.67 | 1.7 | 1.468 | 1.099 | 0.547
20.32 | 47.41 | 2.2433 | 3.85 | 2.38 | 13.3579 | 1.6666 | 11.8656 | 6.3316 | 1.026 | 0.7049 | 0.8875 | 2.52 | 10.67 | 0.3262 | 0.1206 | 0.8922 | 2.356 | 1.1558 | 1.126 | 90 | 90 | 90 | 9.985 | 9.985 | 9.985 | 995.507 | 216 | 9.53115 | 0.968 | 0.68049 | 0.49605 | 0.43 | 0.024 | 2 | 3 | 3.5 | -1 | 1.755 | 2.58 | 1.585 | 2.58 | 1.764 | 1.7 | 0.67 | 1.7 | 1.478 | 1.111 | 1.133
21.103 | 50.881 | 2.0666 | 3.823 | 2.3829 | 13.1128 | 1.9966 | 12.061 | 6.4567 | 0.9986 | 0.7109 | 0.8656 | 2.51 | 9.7516 | 0.3054 | 0.1166 | 0.9515 | 1.9882 | 1.1522 | 1.0883 | 90 | 90 | 90 | 10.034 | 10.034 | 10.034 | 1010.114 | 216 | 9.71951 | 0.90929 | 0.67235 | 0.48138 | 0.541 | 0.024 | 2 | 3 | 3.5 | -1 | 1.74795 | 2.58 | 1.585 | 2.58 | 1.74003 | 1.7 | 0.67 | 1.7 | 1.4639 | 1.09367 | 1.26
20.67 | 46.98 | 2.1168 | 3.94 | 2.36 | 12.8659 | 1.4586 | 11.6029 | 5.6303 | 1.0745 | 0.6865 | 0.9 | 2.52 | 11.64 | 0.3129 | 0.1205 | 0.6839 | 2.0688 | 1.1938 | 1.1085 | 90 | 90 | 90 | 10.111 | 10.111 | 10.111 | 1033.61 | 216 | 9.75702 | 0.963 | 0.68408 | 0.50308 | 0.541 | 0.023 | 2 | 3 | 3.5 | -1 | 1.76 | 2.58 | 1.585 | 2.58 | 1.781 | 1.7 | 0.67 | 1.7 | 1.486 | 1.123 | 1.436
23.67 | 48.37 | 2.3128 | 4.07 | 2.548 | 12.432 | 1.4358 | 10.4838 | 4.679 | 1.1343 | 0.6387 | 0.8486 | 2.5 | 12.52 | 0.3209 | 0.17 | 0.9182 | 2.2108 | 1.3352 | 1.1872 | 90 | 90 | 90 | 10.362 | 10.362 | 10.362 | 1112.579 | 216 | 9.80216 | 1.868 | 0.79528 | 0.5691 | 0.369 | 0.018 | 2 | 3 | 3.5 | -1 | 1.83 | 2.55 | 1.585 | 2.55 | 1.851 | 1.84 | 0.66 | 1.84 | 1.613 | 1.237 | 0.986
19.93 | 47.45 | 2.3403 | 3.86 | 2.3746 | 13.528 | 1.509 | 12.1096 | 6.5384 | 1.0141 | 0.7104 | 0.9009 | 2.52 | 10.86 | 0.3357 | 0.1204 | 0.9048 | 2.1381 | 1.1268 | 1.1174 | 90 | 90 | 90 | 9.988 | 9.988 | 9.988 | 996.404 | 216 | 9.61465 | 0.974 | 0.67999 | 0.50151 | 0.426 | 0.025 | 2 | 3 | 3.5 | -1 | 1.74 | 2.58 | 1.585 | 2.58 | 1.749 | 1.7 | 0.672 | 1.7 | 1.478 | 1.104 | 1.182
25.45 | 55.76 | 2.3958 | 4.07 | 2.49 | 9.4105 | 1.5591 | 9.5648 | 4.1206 | 1.0317 | 0.6611 | 0.714 | 2.49 | 10.67 | 0.2971 | 0.1494 | 0.6909 | 2.1209 | 1.4455 | 0.9825 | 90 | 90 | 90 | 10.54 | 10.54 | 10.54 | 1170.905 | 216 | 10.35649 | 1.646 | 0.7283 | 0.47547 | 0.355 | 0.018 | 2 | 3 | 3.5 | -1 | 1.804 | 2.55 | 1.585 | 2.55 | 1.802 | 1.84 | 0.663 | 1.84 | 1.595 | 1.2 | 0.713
20.67 | 46.98 | 2.2801 | 3.94 | 2.36 | 12.8473 | 1.5304 | 11.6101 | 5.604 | 1.0768 | 0.6856 | 0.9006 | 2.52 | 11.64 | 0.3171 | 0.121 | 0.6099 | 1.8307 | 1.1958 | 1.1063 | 90 | 90 | 90 | 10.111 | 10.111 | 10.111 | 1033.61 | 216 | 9.75702 | 0.963 | 0.68408 | 0.50308 | 0.541 | 0.023 | 2 | 3 | 3.5 | -1 | 1.76 | 2.58 | 1.585 | 2.58 | 1.781 | 1.7 | 0.67 | 1.7 | 1.486 | 1.123 | 1.436
21.1885 | 51.3845 | 1.9663 | 3.8135 | 2.38 | 12.828 | 1.5321 | 12.12 | 6.2092 | 1.0086 | 0.7069 | 0.8635 | 2.51 | 9.5502 | 0.3034 | 0.1154 | 0.9684 | 1.8638 | 1.1674 | 1.0581 | 90 | 90 | 90 | 10.034 | 10.034 | 10.034 | 1010.114 | 216 | 9.72427 | 0.91456 | 0.67336 | 0.48318 | 0.541 | 0.024 | 2 | 3 | 3.5 | -1 | 1.7488 | 2.58 | 1.585 | 2.58 | 1.74292 | 1.7 | 0.67 | 1.7 | 1.4656 | 1.09588 | 1.26
19.72 | 44.81 | 2.0708 | 3.88 | 2.4517 | 13.1126 | 1.6335 | 11.8514 | 5.6074 | 1.0891 | 0.6817 | 0.9144 | 2.52 | 11.73 | 0.333 | 0.13 | 0.9046 | 2.1016 | 1.1901 | 1.1058 | 90 | 90 | 90 | 9.953 | 9.953 | 9.953 | 985.877 | 216 | 9.21367 | 1.01 | 0.68782 | 0.51002 | 0.5 | 0.024 | 2 | 3 | 3.5 | -1 | 1.76 | 2.58 | 1.585 | 2.58 | 1.781 | 1.7 | 0.67 | 1.7 | 1.486 | 1.123 | 0.869
19.71 | 44.8 | 2.1461 | 3.88 | 2.4512 | 12.9519 | 1.6516 | 11.8436 | 5.456 | 1.0975 | 0.6782 | 0.9128 | 2.52 | 11.73 | 0.3337 | 0.13 | 0.6096 | 1.8053 | 1.1999 | 1.0938 | 90 | 90 | 90 | 9.952 | 9.952 | 9.952 | 985.669 | 216 | 9.49638 | 1.01 | 0.68795 | 0.51018 | 0.5 | 0.024 | 2 | 3 | 3.5 | -1 | 1.76 | 2.58 | 1.585 | 2.58 | 1.781 | 1.7 | 0.67 | 1.7 | 1.486 | 1.123 | 0.869
20.08 | 43.5 | 1.8296 | 7.17 | 3.17 | 13.7426 | 1.6419 | 11.21 | 5.9926 | 1.0904 | 0.6955 | 0.94 | 2.54 | 12 | 0.327 | 0.1557 | 0.6893 | 2.027 | 1.1661 | 1.2251 | 90 | 90 | 90 | 10.145 | 10.145 | 10.145 | 1044.072 | 216 | 9.57825 | 1.378 | 0.75 | 1.16 | 0.228 | 0.023 | 1.5 | 3 | 2.667 | -1 | 1.692 | 2.62 | 1.585 | 2.66 | 1.818 | 1.76 | 0.67 | 2.06 | 1.553 | 1.173 | 0.82
20.08 | 43.5 | 2.2957 | 7.17 | 3.17 | 13.5708 | 1.3987 | 11.21 | 5.8208 | 1.0995 | 0.6916 | 0.94 | 2.54 | 12 | 0.3443 | 0.1568 | 0.7689 | 2.221 | 1.175 | 1.2098 | 90 | 90 | 90 | 10.145 | 10.145 | 10.145 | 1044.072 | 216 | 9.57825 | 1.378 | 0.75 | 1.16 | 0.228 | 0.023 | 1.5 | 3 | 2.667 | -1 | 1.692 | 2.62 | 1.585 | 2.66 | 1.818 | 1.76 | 0.67 | 2.06 | 1.553 | 1.173 | 0.82
19.93 | 47.45 | 2.212 | 3.86 | 2.3752 | 13.7012 | 1.8385 | 12.118 | 6.7032 | 1.0068 | 0.7126 | 0.9011 | 2.52 | 10.86 | 0.3316 | 0.1202 | 0.7275 | 1.9258 | 1.1176 | 1.1307 | 90 | 90 | 90 | 9.988 | 9.988 | 9.988 | 996.404 | 216 | 9.61465 | 0.974 | 0.67999 | 0.50151 | 0.426 | 0.025 | 2 | 3 | 3.5 | -1 | 1.74 | 2.58 | 1.585 | 2.58 | 1.749 | 1.7 | 0.672 | 1.7 | 1.478 | 1.104 | 1.182
17.42 | 39.93 | 2.1089 | 6.97 | 2.59 | 14.115 | 1.5196 | 12.29 | 6.115 | 1.1391 | 0.7446 | 1.03 | 2.61 | 12 | 0.3795 | 0.14 | 0.9128 | 2.0832 | 1.1113 | 1.1498 | 90 | 90 | 90 | 9.859 | 9.859 | 9.859 | 958.294 | 216 | 9.48565 | 1.142 | 0.691 | 0.77 | 0.088 | 0.028 | 1.5 | 3 | 2.667 | -1 | 1.655 | 2.87 | 1.585 | 3.16 | 1.808 | 1.695 | 0.676 | 1.67 | 1.497 | 1.121 | 0.625
20.08 | 43.5 | 2.2621 | 7.17 | 3.17 | 13.6574 | 1.2528 | 11.21 | 5.9074 | 1.0946 | 0.6936 | 0.94 | 2.54 | 12 | 0.3429 | 0.156 | 0.7135 | 2.1121 | 1.1705 | 1.218 | 90 | 90 | 90 | 10.145 | 10.145 | 10.145 | 1044.072 | 216 | 9.57825 | 1.378 | 0.75 | 1.16 | 0.228 | 0.023 | 1.5 | 3 | 2.667 | -1 | 1.692 | 2.62 | 1.585 | 2.66 | 1.818 | 1.76 | 0.67 | 2.06 | 1.553 | 1.173 | 0.82
20.2 | 48.49 | 2.1899 | 3.78 | 2.48 | 12.054 | 1.4356 | 12.3044 | 5.0839 | 1.0909 | 0.6765 | 0.8842 | 2.51 | 10 | 0.3311 | 0.12 | 0.8279 | 1.9023 | 1.2327 | 0.9808 | 90 | 90 | 90 | 9.898 | 9.898 | 9.898 | 969.711 | 216 | 9.46877 | 0.961 | 0.68001 | 0.49513 | 0.357 | 0.025 | 2 | 3 | 3.5 | -1 | 1.75 | 2.58 | 1.585 | 2.58 | 1.747 | 1.7 | 0.67 | 1.7 | 1.468 | 1.099 | 0.537
20.12 | 46.95 | 2.126 | 3.84 | 2.37 | 13.4756 | 1.5837 | 11.872 | 6.4424 | 1.0213 | 0.7062 | 0.8885 | 2.52 | 10.67 | 0.3283 | 0.1217 | 0.7438 | 2.0836 | 1.1498 | 1.1348 | 90 | 90 | 90 | 9.953 | 9.953 | 9.953 | 985.966 | 216 | 9.76133 | 0.977 | 0.68078 | 0.4967 | 0.43 | 0.024 | 2 | 3 | 3.5 | -1 | 1.755 | 2.58 | 1.585 | 2.58 | 1.764 | 1.7 | 0.67 | 1.7 | 1.478 | 1.111 | 1.133