## 50_Bayesiandesigned_alloy
iterations | Ni | Al | B | C | Co | Cr | Hf | Mo | Nb | Re | Ta | Ti | W | Y | a_1T | a_1time | a_2T | a_2time | s_T | s_time | creep_life
1 | 48.2829 | 5.329622 | 0.02571018 | 0.1167859 | 14.38944 | 3.502892 | 0.4696183 | 2.821127 | 2.871872 | 4.095662 | 11.16723 | 0.02288246 | 6.894001 | 0.0102579 | 1002.405 | 2 | 775.6282 | 3 | 1280.063 | 14 | 1354.474
2 | 53.37565 | 5.383188 | 0.02265723 | 0.1144634 | 7.759992 | 5.682479 | 0.4485622 | 6.913032 | 3.418418 | 1.933659 | 7.669811 | 0.08136127 | 7.148403 | 0.04832529 | 1019.86 | 1 | 855.8195 | 0 | 1230.432 | 3 | 1352.757
3 | 50.7166 | 5.337035 | 0.01675513 | 0.09264252 | 13.52771 | 6.216302 | 0.2675211 | 4.206295 | 3.159575 | 3.391456 | 7.047596 | 0.06394722 | 5.941672 | 0.01489529 | 1245.799 | 0 | 769.0814 | 0 | 1259.853 | 3 | 1353.586
4 | 51.20321 | 5.346336 | 0.02511061 | 0.0910373 | 12.78599 | 4.858292 | 0.1906908 | 4.851122 | 1.574704 | 3.5993 | 10.77844 | 0.04676577 | 4.623415 | 0.02559215 | 1272.219 | 0 | 859.8966 | 0 | 1294.055 | 9 | 1353.676
5 | 59.96204 | 5.253535 | 0.01896018 | 0.08670475 | 3.086914 | 2.249944 | 0.3622411 | 2.441387 | 3.319513 | 4.73103 | 9.523894 | 0.06251317 | 8.87576 | 0.02556066 | 1228.01 | 1 | 720.4147 | 2 | 1236.956 | 1 | 1352.193
6 | 53.67957 | 5.270147 | 0.01506662 | 0.1070425 | 9.455963 | 2.133119 | 0.2437754 | 4.489355 | 3.403131 | 5.618671 | 6.932996 | 0.0697525 | 8.547565 | 0.0338416 | 1021.07 | 2 | 836.7407 | 3 | 1315.619 | 4 | 1353.311
7 | 60.53404 | 5.339951 | 0.005847146 | 0.0925691 | 4.514329 | 3.301869 | 0.02198923 | 7.330889 | 1.070414 | 3.703248 | 6.461564 | 0.06706559 | 7.531439 | 0.02478467 | 1177.353 | 0 | 768.9385 | 0 | 1191.99 | 8 | 1351.396
8 | 62.91589 | 5.289384 | 0.008247597 | 0.1133777 | 2.847571 | 2.55556 | 0.2988563 | 7.741751 | 1.033297 | 3.750028 | 9.073419 | 0.06103122 | 4.266311 | 0.04528001 | 1045.469 | 1 | 774.3365 | 0 | 1261.932 | 6 | 1350.721
9 | 58.36638 | 5.313923 | 0.002481088 | 0.07730349 | 8.823492 | 2.338771 | 0.346253 | 3.520413 | 1.6389 | 2.934604 | 11.54412 | 0.02535983 | 5.05713 | 0.01086265 | 1061.925 | 1 | 881.756 | 0 | 1235.121 | 6 | 1352.693
10 | 55.31666 | 5.396793 | 0.02066981 | 0.09679985 | 8.169014 | 4.315016 | 0.1404669 | 2.956347 | 1.998974 | 3.48927 | 11.10843 | 0.07027115 | 6.917482 | 0.003798135 | 1140.839 | 0 | 711.5015 | 1 | 1188.669 | 8 | 1352.987
11 | 48.48126 | 5.369383 | 0.01023504 | 0.140756 | 12.92317 | 3.942374 | 0.369538 | 7.173859 | 2.776719 | 4.470397 | 9.078077 | 0.006170032 | 5.220316 | 0.03774708 | 1146.836 | 0 | 746.2793 | 0 | 1330.983 | 14 | 1353.869
12 | 60.85 | 5.41 | 0 | 0 | 5.24 | 3.34 | 0.15 | 4.51 | 0.84 | 4.95 | 6.2 | 0 | 6.21 | 0 | 1299.258 | 0 | 895.8096 | 0 | 1265.514 | 13 | 1364.96
13 | 53.80201 | 5.348817 | 0.02097044 | 0.1284437 | 14.89643 | 2.977102 | 0.1630973 | 1.944468 | 1.247131 | 4.991107 | 9.361486 | 0.0359203 | 5.053664 | 0.02935135 | 1123.909 | 0 | 868.3725 | 1 | 1213.393 | 14 | 1354.161
14 | 55.6447 | 5.3999 | 0.02492558 | 0.09543383 | 6.907873 | 5.426726 | 0.3422115 | 1.846425 | 2.280951 | 2.699047 | 11.48361 | 0.01028925 | 7.824745 | 0.01316381 | 1198.925 | 1 | 779.2017 | 1 | 1206.93 | 4 | 1352.504
15 | 50.91258 | 5.394236 | 0.002181306 | 0.1116808 | 11.05112 | 6.317112 | 0.2667523 | 3.483568 | 2.044452 | 5.922708 | 6.672495 | 0.0718355 | 7.714774 | 0.03450638 | 1150.337 | 1 | 892.8772 | 2 | 1184.498 | 1 | 1353.9
16 | 55.75793 | 5.280848 | 0.0183219 | 0.09578716 | 6.392634 | 6.883357 | 0.3207926 | 1.079867 | 1.800356 | 4.933847 | 10.6934 | 0.006326441 | 6.724031 | 0.01249759 | 1209.799 | 0 | 898.1267 | 3 | 1251.691 | 3 | 1352.245
17 | 54.06172 | 5.39161 | 0.01657076 | 0.1187999 | 11.39858 | 2.093511 | 0.06545744 | 2.258118 | 1.115848 | 5.944688 | 11.21935 | 0.09591752 | 6.198733 | 0.02110017 | 1214.632 | 2 | 709.639 | 2 | 1346.178 | 2 | 1353.854
18 | 60.67182 | 5.318259 | 0.008872809 | 0.1464618 | 2.188685 | 5.082764 | 0.3406285 | 5.802895 | 1.367524 | 3.782243 | 8.244939 | 0.02289794 | 6.983805 | 0.0382088 | 1057.268 | 2 | 735.6314 | 3 | 1295.724 | 5 | 1351.447
19 | 41.6173 | 5.368257 | 0.02182747 | 0.09258478 | 14.27194 | 5.228752 | 0.4267169 | 8.404931 | 3.416615 | 5.914745 | 6.819185 | 0.07913919 | 8.337173 | 0.0008245935 | 1323.389 | 2 | 818.6737 | 1 | 1219.06 | 9 | 1354.752
20 | 55.70954 | 5.317761 | 0.01503804 | 0.1487633 | 1.827908 | 4.26476 | 0.008755597 | 6.840031 | 3.158026 | 3.691106 | 11.13066 | 0.02989097 | 7.823689 | 0.03407464 | 1190.043 | 0 | 814.7093 | 1 | 1266.909 | 0 | 1351.881
21 | 43.84553 | 5.358462 | 0.02949904 | 0.1271593 | 14.32186 | 3.787539 | 0.4946449 | 8.960508 | 2.667151 | 1.718698 | 10.14157 | 0.09728547 | 8.449789 | 0.0002986971 | 1100.551 | 2 | 831.0054 | 3 | 1317.825 | 10 | 1354.594
22 | 43.37706 | 5.360699 | 0.0295845 | 0.1283338 | 15.44532 | 4.014171 | 0.4199691 | 8.819647 | 2.439542 | 1.606332 | 9.924868 | 0.09855188 | 8.33511 | 0.0008062188 | 1103.962 | 2 | 796.7316 | 3 | 1316.691 | 8 | 1354.721
23 | 41.97172 | 5.372359 | 0.02942106 | 0.1314401 | 15.45222 | 4.5298 | 0.424899 | 8.823904 | 2.468249 | 2.377434 | 9.98734 | 0.08597881 | 8.33917 | 0.006064787 | 1092.639 | 2 | 840.3952 | 3 | 1315.318 | 4 | 1354.787
24 | 48.38623 | 5.414952 | 0.02742112 | 0.1364656 | 10.84143 | 4.634324 | 0.4223082 | 7.911044 | 2.499706 | 2.208837 | 8.551747 | 0.08598457 | 8.873493 | 0.006059597 | 1095.391 | 2 | 796.1569 | 3 | 1348.998 | 7 | 1353.859
25 | 38.59605 | 5.378395 | 0.02828137 | 0.1035614 | 15.54255 | 5.811307 | 0.4918722 | 8.286711 | 2.960548 | 2.632427 | 11.95293 | 0.08658852 | 8.11002 | 0.01876074 | 1088.198 | 2 | 796.1353 | 3 | 1347.529 | 7 | 1354.776
26 | 41.36655 | 5.377246 | 0.02805427 | 0.1039642 | 15.50932 | 5.891834 | 0.4918915 | 5.826792 | 2.960321 | 2.524346 | 11.77244 | 0.08808721 | 8.040921 | 0.01823525 | 990.1042 | 2 | 836.2448 | 3 | 1333.299 | 7 | 1354.855
27 | 45.53659 | 5.375509 | 0.02675335 | 0.08077891 | 12.34367 | 7.131486 | 0.3943087 | 6.232623 | 2.283274 | 2.250635 | 11.90508 | 0.050136 | 6.37161 | 0.01755602 | 1082.892 | 2 | 811.8724 | 3 | 1294.295 | 12 | 1354.17
28 | 40.82364 | 5.411324 | 0.0235585 | 0.1215707 | 15.37591 | 6.521603 | 0.4691078 | 6.372226 | 2.618585 | 2.931596 | 10.40559 | 0.08879577 | 8.830501 | 0.005982051 | 1042.479 | 2 | 847.3516 | 3 | 1330.841 | 11 | 1354.888
29 | 46.64744 | 5.412289 | 0.02363442 | 0.123833 | 9.834814 | 6.550892 | 0.4668033 | 5.51832 | 2.976429 | 3.146871 | 10.46643 | 0.05369545 | 8.769896 | 0.008654604 | 986.1103 | 2 | 750.7047 | 3 | 1303.687 | 4 | 1354.108
30 | 43.17827 | 5.414992 | 0.02421829 | 0.1209509 | 11.94368 | 7.173119 | 0.4989526 | 6.307576 | 0.8436939 | 4.24617 | 12.07404 | 0.09122621 | 8.065561 | 0.01754839 | 1129.744 | 2 | 790.8454 | 3 | 1279.488 | 7 | 1354.458
31 | 46.86541 | 5.385995 | 0.02722062 | 0.1044206 | 14.11576 | 6.125266 | 0.4636101 | 5.044105 | 2.643725 | 1.457201 | 10.35254 | 0.03833589 | 7.355203 | 0.02121538 | 1021.89 | 2 | 880.2065 | 2 | 1347.533 | 13 | 1354.383
32 | 47.1237 | 5.402461 | 0.01215937 | 0.1112396 | 13.53318 | 6.71017 | 0.08524423 | 6.271423 | 3.145964 | 1.948526 | 9.773554 | 0.05636272 | 5.821856 | 0.004153587 | 1162.23 | 2 | 824.2806 | 3 | 1280.432 | 5 | 1354.15
33 | 42.32345 | 5.330503 | 0.01892872 | 0.1079196 | 15.58554 | 5.813229 | 0.2245852 | 4.174 | 2.831494 | 3.07633 | 11.73734 | 0.07859747 | 8.683319 | 0.01477283 | 1247.353 | 2 | 849.6261 | 3 | 1276.387 | 4 | 1354.964
34 | 52.3943 | 5.301998 | 0.0182297 | 0.1174352 | 10.26382 | 5.575507 | 0.220711 | 3.824633 | 2.770793 | 3.193087 | 7.488633 | 0.08035065 | 8.736409 | 0.01409095 | 1175.741 | 2 | 864.8518 | 3 | 1245.05 | 5 | 1353.731
35 | 47.97115 | 5.326957 | 0.01965316 | 0.1341535 | 13.42176 | 6.405902 | 0.1977673 | 4.583756 | 2.178135 | 3.04068 | 10.72496 | 0.04511525 | 5.942259 | 0.007755983 | 1255.816 | 2 | 824.942 | 2 | 1305.806 | 5 | 1354.134
36 | 47.47499 | 5.261966 | 0.02317352 | 0.08554426 | 11.90128 | 6.051073 | 0.1185962 | 4.137802 | 3.270582 | 3.338874 | 9.567243 | 0.07798544 | 8.688081 | 0.002803437 | 1161.771 | 1 | 846.6558 | 3 | 1284.618 | 2 | 1354.272
37 | 50.89251 | 5.299925 | 0.01725901 | 0.1072508 | 14.88291 | 6.874395 | 0.2890815 | 0.8719413 | 1.851351 | 2.89003 | 8.755005 | 0.09247106 | 7.14826 | 0.02761691 | 1287.336 | 2 | 873.5455 | 3 | 1304.624 | 5 | 1354.176
38 | 44.97064 | 5.336002 | 0.01307381 | 0.122645 | 13.13348 | 4.939136 | 0.2376915 | 4.978256 | 2.589339 | 4.513396 | 11.57691 | 0.07558016 | 7.492512 | 0.02133258 | 1125.983 | 2 | 807.272 | 2 | 1287.116 | 0 | 1354.6
39 | 50.22569 | 5.349433 | 0.02203863 | 0.1003351 | 13.77854 | 5.32769 | 0.1865563 | 3.19227 | 2.319245 | 1.916961 | 10.9249 | 0.06358857 | 6.581718 | 0.01103048 | 1074.518 | 1 | 784.2119 | 3 | 1273.373 | 11 | 1353.984
40 | 50.06899 | 5.328504 | 0.02549079 | 0.1401601 | 9.134774 | 5.690014 | 0.04400644 | 6.578416 | 2.829586 | 4.120227 | 10.41751 | 0.09943629 | 5.507111 | 0.01577479 | 1005.504 | 2 | 758.8744 | 0 | 1324.891 | 12 | 1353.459
41 | 53.92256 | 5.307762 | 0.01973067 | 0.1150967 | 7.47955 | 7.008304 | 0.3034813 | 4.138917 | 3.0773 | 2.818 | 11.34629 | 0.0584831 | 4.380076 | 0.02445025 | 1342.272 | 1 | 858.3396 | 1 | 1250.208 | 10 | 1352.735
42 | 49.60646 | 5.27594 | 0.006261835 | 0.08925379 | 12.51554 | 6.679175 | 0.105549 | 2.699503 | 3.476738 | 3.450455 | 7.34803 | 0.06707851 | 8.649475 | 0.03054779 | 1236.103 | 2 | 825.5818 | 0 | 1227.627 | 4 | 1354.189
43 | 56.48012 | 5.290704 | 0.01242466 | 0.1079947 | 4.780646 | 6.038509 | 0.37919 | 1.318055 | 3.297176 | 3.310414 | 10.92814 | 0.01648641 | 7.99372 | 0.0464187 | 1161.213 | 0 | 840.5908 | 3 | 1338.741 | 6 | 1352.572
44 | 57.40903 | 5.356299 | 0.02100001 | 0.1006463 | 3.584466 | 4.820941 | 0.2717324 | 7.410042 | 2.12703 | 5.256913 | 8.869869 | 0.07438147 | 4.655455 | 0.0421968 | 1117.212 | 2 | 884.3026 | 3 | 1256.101 | 9 | 1351.554
45 | 46.99312 | 5.342617 | 0.01400148 | 0.1252959 | 14.92471 | 6.40502 | 0.1521258 | 5.413495 | 1.535099 | 2.0635 | 9.335899 | 0.04320526 | 7.645389 | 0.006520233 | 1043.345 | 1 | 765.7971 | 0 | 1240.509 | 1 | 1354.409
46 | 54.58599 | 5.323696 | 0.01591739 | 0.1196071 | 6.097669 | 5.597407 | 0.22283 | 4.644226 | 1.953486 | 2.461265 | 11.73776 | 0.08258642 | 7.145965 | 0.01159106 | 1181.306 | 0 | 803.1892 | 2 | 1201.029 | 14 | 1352.349
47 | 54.2438 | 5.335471 | 0.02618989 | 0.1106272 | 8.503806 | 2.878917 | 0.2617219 | 3.782834 | 2.713305 | 3.877169 | 9.624644 | 0.09360488 | 8.524489 | 0.02341831 | 1219.09 | 2 | 784.5551 | 1 | 1312.344 | 3 | 1353.497
48 | 47.2805 | 5.288017 | 0.01142422 | 0.115282 | 10.80192 | 5.402036 | 0.3213582 | 7.185503 | 2.362313 | 3.529914 | 10.18317 | 0.06790018 | 7.435749 | 0.01491707 | 1068.177 | 1 | 851.8663 | 3 | 1266.932 | 5 | 1353.662
49 | 45.91804 | 5.385218 | 0.01764172 | 0.1412108 | 14.77135 | 5.050444 | 0.1290408 | 5.268403 | 2.576654 | 4.375832 | 8.057157 | 0.05169295 | 8.254439 | 0.002874839 | 1269.498 | 0 | 889.2198 | 0 | 1287.806 | 4 | 1354.754
50 | 45.65561 | 5.311769 | 0.004343933 | 0.08148357 | 11.57281 | 6.280344 | 0.1686969 | 7.736944 | 1.636138 | 3.975159 | 10.62201 | 0.08380098 | 6.843321 | 0.02757758 | 1111.685 | 2 | 871.359 | 1 | 1299.145 | 8 | 1354.098
12
1364.96