## Sheet1
Alloy | Ni_wt | Re_wt | Co_wt | Al_wt | Ti_wt | W_wt | Mo_wt | Cr_wt | Ta_wt | C_wt | B_wt | Y_wt | Nb_wt | Hf_wt | solution_treatment_time | 1st_step_aging_treatment_time | 2nd_step_aging_treatment_time | solution_treatment_temperature | 1st_step_aging_treatment_temperature | 2nd_step_aging_treatment_temperature | temperature | applied_Stress | creep_life
1 | 66.162 | 1.44 | 1 | 4.96 | 0 | 7.21 | 0.83 | 7.54 | 8.77 | 0.066 | 0.032 | 0 | 1.71 | 0.28 | 4 | 4 | 20 | 1270 | 1080 | 871 | 1040 | 137.2 | 333.5
2 | 65.083 | 1.43 | 1.01 | 5.18 | 0 | 7 | 0.83 | 7.27 | 11.83 | 0.061 | 0.026 | 0 | 0 | 0.28 | 4 | 4 | 20 | 1280 | 1080 | 871 | 1040 | 137.2 | 328.3
3 | 65.607 | 1.44 | 1.01 | 5.07 | 0 | 7.11 | 0.83 | 7.4 | 10.31 | 0.067 | 0.026 | 0 | 0.85 | 0.28 | 4 | 4 | 20 | 1280 | 1080 | 871 | 1040 | 137.2 | 388.9
4 | 65.621 | 1.43 | 0.99 | 5.07 | 0 | 8.99 | 0.83 | 7.15 | 8.7 | 0.064 | 0.025 | 0 | 0.85 | 0.28 | 4 | 4 | 20 | 1280 | 1080 | 871 | 1040 | 137.2 | 665.1
5 | 66.565 | 1.45 | 1 | 5.14 | 0 | 6.57 | 2.51 | 6.74 | 8.79 | 0.069 | 0.026 | 0 | 0.86 | 0.28 | 4 | 4 | 20 | 1280 | 1080 | 871 | 1040 | 137.2 | 507.3
6 | 65.126 | 2.86 | 1.01 | 4.95 | 0 | 7.08 | 0.83 | 7.45 | 8.7 | 0.069 | 0.025 | 0 | 1.61 | 0.29 | 4 | 4 | 20 | 1270 | 1080 | 871 | 1040 | 137.2 | 244.8
7 | 66.202 | 1.44 | 0.97 | 4.96 | 0 | 7.21 | 0.83 | 7.54 | 8.77 | 0.066 | 0.022 | 0 | 1.71 | 0.28 | 4 | 4 | 20 | 1270 | 1080 | 871 | 1040 | 137.2 | 232.2
8 | 65.624 | 1.43 | 1.01 | 5.07 | 0 | 8.07 | 0.83 | 7.27 | 9.5 | 0.061 | 0.025 | 0 | 0.85 | 0.26 | 4 | 4 | 20 | 1280 | 1080 | 871 | 1040 | 137.2 | 509.9
9 | 65.605 | 1.43 | 1.02 | 5.07 | 0 | 8.53 | 0.83 | 7.21 | 9.1 | 0.061 | 0.024 | 0 | 0.85 | 0.27 | 4 | 4 | 20 | 1280 | 1080 | 871 | 1040 | 137.2 | 525.5
10 | 66.405 | 1.45 | 1.02 | 5.2 | 0 | 7.8 | 0.84 | 7.29 | 8.79 | 0.069 | 0.026 | 0 | 0.86 | 0.25 | 4 | 4 | 20 | 1280 | 1080 | 871 | 1040 | 137.2 | 430
11 | 66.06 | 2.89 | 1.01 | 5.28 | 0 | 6.56 | 0.84 | 7.36 | 8.78 | 0.071 | 0.029 | 0 | 0.86 | 0.26 | 4 | 4 | 20 | 1280 | 1080 | 871 | 1040 | 137.2 | 436.5
12 | 65.312 | 2.87 | 1.01 | 5.15 | 0 | 6.79 | 0.83 | 7.35 | 9.5 | 0.061 | 0.027 | 0 | 0.85 | 0.25 | 4 | 4 | 20 | 1280 | 1080 | 871 | 1040 | 137.2 | 433.4
13 | 66.078 | 2.89 | 1.01 | 5.27 | 0 | 5.61 | 0.84 | 7.5 | 9.59 | 0.066 | 0.026 | 0 | 0.86 | 0.26 | 4 | 4 | 20 | 1280 | 1080 | 871 | 1040 | 137.2 | 415.4
14 | 65.73 | 1.42 | 1 | 5.08 | 0 | 8.8 | 0.83 | 7.1 | 8.9 | 0.07 | 0.02 | 0 | 0.8 | 0.25 | 4 | 4 | 20 | 1280 | 1080 | 871 | 1040 | 137.2 | 555.5
15 | 65.639 | 1.43 | 1 | 5.07 | 0 | 8.76 | 0.83 | 7.18 | 8.9 | 0.07 | 0.021 | 0 | 0.85 | 0.25 | 4 | 4 | 20 | 1280 | 1080 | 871 | 1040 | 137.2 | 611.1
16 | 67.237 | 1.44 | 0 | 4.96 | 0 | 7.21 | 0.83 | 7.54 | 8.77 | 0.07 | 0.023 | 0 | 1.71 | 0.21 | 4 | 4 | 20 | 1270 | 1080 | 871 | 1040 | 137.2 | 323.3
17 | 65.605 | 1.41 | 2.31 | 4.85 | 0 | 7.05 | 0.82 | 7.36 | 8.57 | 0.06 | 0.025 | 0 | 1.68 | 0.26 | 4 | 4 | 20 | 1270 | 1080 | 871 | 1040 | 137.2 | 298.7
18 | 64.123 | 1.38 | 4.51 | 4.74 | 0 | 6.89 | 0.8 | 7.2 | 8.38 | 0.061 | 0.026 | 0 | 1.64 | 0.25 | 4 | 4 | 20 | 1270 | 1080 | 871 | 1040 | 137.2 | 275.3
19 | 61.366 | 1.32 | 8.63 | 4.53 | 0 | 6.59 | 0.76 | 6.89 | 8.02 | 0.06 | 0.024 | 0 | 1.57 | 0.24 | 4 | 4 | 20 | 1270 | 1080 | 871 | 1040 | 137.2 | 240.4
20 | 58.832 | 1.26 | 12.4 | 4.35 | 0 | 6.32 | 0.73 | 6.6 | 7.68 | 0.062 | 0.026 | 0 | 1.5 | 0.24 | 4 | 4 | 20 | 1270 | 1080 | 871 | 1040 | 137.2 | 211.1
21 | 65.964 | 2.83 | 0.89 | 5.1 | 0 | 8.89 | 0.82 | 5.75 | 8.61 | 0.061 | 0.025 | 0 | 0.84 | 0.22 | 4 | 4 | 20 | 1280 | 1080 | 871 | 1040 | 137.2 | 508.9
22 | 66.103 | 4.27 | 0.99 | 5.12 | 0 | 8.8 | 0.81 | 4.23 | 8.52 | 0.061 | 0.026 | 0 | 0.83 | 0.24 | 4 | 4 | 20 | 1280 | 1080 | 871 | 1040 | 137.2 | 460.6
23 | 65.89 | 5.61 | 0.99 | 5.2 | 0 | 7.56 | 0.81 | 4.27 | 8.52 | 0.07 | 0.03 | 0 | 0.83 | 0.22 | 4 | 4 | 20 | 1280 | 1080 | 871 | 1040 | 137.2 | 454.3
24 | 65.788 | 1.44 | 1.01 | 5.12 | 0 | 9 | 0.41 | 7.33 | 8.72 | 0.06 | 0.022 | 0 | 0.85 | 0.25 | 4 | 4 | 20 | 1280 | 1080 | 871 | 1040 | 137.2 | 588.8
25 | 66.61 | 1.45 | 1.05 | 4.85 | 0 | 7.32 | 0.84 | 7.67 | 7.22 | 0.088 | 0.032 | 0 | 2.59 | 0.28 | 4 | 4 | 20 | 1250 | 1080 | 871 | 1040 | 137.2 | 220.3
26 | 67.499 | 1.44 | 1.2 | 5.03 | 0.38 | 6.93 | 0.83 | 7.22 | 8.72 | 0.078 | 0.033 | 0 | 0.43 | 0.21 | 4 | 4 | 20 | 1280 | 1080 | 871 | 1040 | 137.2 | 610.1
27 | 65.394 | 1.57 | 0.98 | 4.75 | 0 | 9.35 | 0.88 | 7.79 | 8.18 | 0.062 | 0.024 | 0 | 0.81 | 0.21 | 4 | 4 | 20 | 1280 | 1080 | 871 | 1040 | 137.2 | 580.9
28 | 66.023 | 1.29 | 0.98 | 5.4 | 0 | 8.62 | 0.77 | 6.5 | 9.23 | 0.065 | 0.022 | 0 | 0.89 | 0.21 | 4 | 4 | 20 | 1280 | 1080 | 871 | 1040 | 137.2 | 550.3
29 | 64.956 | 1.46 | 1.01 | 5.17 | 0 | 6.63 | 0.84 | 9.79 | 8.88 | 0.075 | 0.029 | 0 | 0.87 | 0.29 | 4 | 4 | 20 | 1280 | 1080 | 871 | 1040 | 137.2 | 220.3
30 | 65.449 | 1.49 | 0.99 | 5.2 | 0 | 5.59 | 0 | 11.73 | 7.42 | 0.08 | 0.031 | 0 | 1.77 | 0.25 | 4 | 4 | 20 | 1250 | 1080 | 871 | 1040 | 137.2 | 205.5
31 | 66.959 | 1.45 | 0.55 | 4.78 | 1.17 | 9.01 | 0.84 | 7.58 | 6.43 | 0.088 | 0.033 | 0 | 0.86 | 0.25 | 4 | 4 | 20 | 1250 | 1080 | 871 | 1040 | 137.2 | 220.5
32 | 67.275 | 1.46 | 1.01 | 5.34 | 0 | 8.41 | 0.84 | 7.19 | 7.25 | 0.07 | 0.025 | 0 | 0.87 | 0.26 | 4 | 4 | 20 | 1280 | 1080 | 871 | 1040 | 137.2 | 351.2
33 | 68.901 | 1.48 | 1.02 | 5.62 | 0 | 7.9 | 0.86 | 7.23 | 5.74 | 0.081 | 0.028 | 0 | 0.88 | 0.26 | 4 | 4 | 20 | 1280 | 1080 | 871 | 1040 | 137.2 | 311.1
34 | 67.453 | 1.46 | 1 | 5.21 | 0 | 6.09 | 4.21 | 6.15 | 7.25 | 0.061 | 0.036 | 0 | 0.87 | 0.21 | 4 | 4 | 20 | 1280 | 1080 | 871 | 1040 | 137.2 | 477.5
35 | 62.5 | 0 | 5 | 5 | 1.5 | 4 | 0 | 10 | 12 | 0 | 0 | 0 | 0 | 0 | 5 | 4 | 32 | 2350 | 1975 | 1600 | 1400 | 655.5 | 1200
36 | 62.5 | 0 | 5 | 5 | 1.5 | 4 | 0 | 10 | 12 | 0 | 0 | 0 | 0 | 0 | 5 | 4 | 32 | 2350 | 1975 | 1600 | 1400 | 759 | 475
37 | 72 | 0 | 0 | 5 | 2 | 12 | 0 | 9 | 0 | 0 | 0 | 0 | 0 | 0 | 4 | 4 | 32 | 2350 | 1975 | 1600 | 1700 | 345 | 82.6
38 | 62.5 | 0 | 5 | 5 | 1.5 | 4 | 0 | 10 | 12 | 0 | 0 | 0 | 0 | 0 | 4 | 4 | 32 | 2350 | 1975 | 1600 | 1700 | 345 | 165.6
39 | 55.575 | 0 | 10 | 5 | 2 | 12 | 0 | 9 | 4.3 | 0.11 | 0.015 | 0 | 0 | 2 | 2 | 4 | 32 | 2200 | 1972 | 1600 | 1700 | 345 | 76
40 | 72 | 0 | 0 | 5 | 2 | 12 | 0 | 9 | 0 | 0 | 0 | 0 | 0 | 0 | 4 | 4 | 32 | 2350 | 1975 | 1600 | 1800 | 200.1 | 310
41 | 62.5 | 0 | 5 | 5 | 1.5 | 4 | 0 | 10 | 12 | 0 | 0 | 0 | 0 | 0 | 5 | 4 | 32 | 2350 | 1975 | 1600 | 1800 | 200.1 | 350
42 | 55.575 | 0 | 10 | 5 | 2 | 12 | 0 | 9 | 4.3 | 0.11 | 0.015 | 0 | 0 | 2 | 2 | 4 | 32 | 2200 | 1972 | 1600 | 1800 | 200.1 | 160
43 | 62.5 | 0 | 5 | 5 | 1.5 | 4 | 0 | 10 | 12 | 0 | 0 | 0 | 0 | 0 | 5 | 4 | 32 | 2350 | 1975 | 1600 | 1800 | 207 | 240
44 | 60.1 | 0 | 7.5 | 5.2 | 0 | 16.6 | 0 | 5.5 | 5.1 | 0 | 0 | 0 | 0 | 0 | 4 | 5 | 20 | 1348 | 982 | 870 | 1040 | 137.31 | 1751
45 | 59.9 | 0 | 7.3 | 5.3 | 0 | 18.6 | 0 | 5.5 | 3.4 | 0 | 0 | 0 | 0 | 0 | 4 | 5 | 20 | 1348 | 982 | 870 | 1040 | 137.31 | 1707
46 | 66.4 | 0 | 0 | 5.3 | 0 | 8.7 | 0 | 9.2 | 10.4 | 0 | 0 | 0 | 0 | 0 | 4 | 5 | 20 | 1324 | 982 | 870 | 1040 | 137.31 | 1827
47 | 67.7 | 0 | 0 | 5.2 | 0 | 12.8 | 0 | 6.6 | 7.7 | 0 | 0 | 0 | 0 | 0 | 4 | 5 | 20 | 1348 | 982 | 870 | 1040 | 137.31 | 1920
48 | 70.5 | 0 | 5 | 5 | 1.5 | 4 | 0 | 10 | 4 | 0 | 0 | 0 | 0 | 0 | 4 | 4 | 32 | 1288 | 1080 | 870 | 1040 | 137.31 | 440
49 | 74.9 | 0 | 0 | 5.5 | 1.1 | 5 | 2 | 5 | 6.5 | 0 | 0 | 0 | 0 | 0 | 4 | 4 | 32 | 1346 | 1080 | 871 | 1040 | 137.31 | 400
50 | 66.8 | 0 | 5 | 5.4 | 0 | 6.9 | 2 | 7.9 | 5.9 | 0 | 0 | 0 | 0 | 0.1 | 4 | 4 | 20 | 1310 | 1080 | 704 | 1800 | 248.4 | 107.5
51 | 63.2 | 2.9 | 10 | 5.5 | 0 | 4.9 | 2 | 7.5 | 3.9 | 0 | 0 | 0 | 0 | 0.1 | 4 | 4 | 20 | 1310 | 1080 | 704 | 1800 | 248.4 | 164.7
52 | 61.4 | 2.9 | 9.9 | 5.8 | 0 | 6.9 | 2 | 7.1 | 3.9 | 0 | 0 | 0 | 0 | 0.1 | 4 | 4 | 20 | 1310 | 1080 | 704 | 1800 | 248.4 | 219.6
53 | 59.5 | 3 | 10 | 5.5 | 0 | 6 | 2 | 7 | 6.9 | 0 | 0 | 0 | 0 | 0.1 | 4 | 4 | 20 | 1310 | 1080 | 704 | 1800 | 248.4 | 271.5
54 | 59.2 | 3 | 10 | 5.4 | 0 | 7 | 2.1 | 7 | 6.2 | 0 | 0 | 0 | 0 | 0.1 | 4 | 4 | 20 | 1310 | 1080 | 704 | 1800 | 248.4 | 299.2
55 | 59.1 | 3.1 | 10 | 5.5 | 0 | 8.1 | 1 | 7 | 6.1 | 0 | 0 | 0 | 0 | 0.1 | 4 | 4 | 20 | 1310 | 1080 | 704 | 1800 | 248.4 | 273.8
56 | 59 | 4 | 10 | 5.5 | 0 | 3.5 | 0 | 7 | 10.9 | 0 | 0 | 0 | 0 | 0.1 | 4 | 4 | 20 | 1310 | 1080 | 704 | 1800 | 248.4 | 272.9
57 | 60.3 | 5.1 | 10 | 5.5 | 0 | 3.8 | 1 | 6.8 | 7.4 | 0 | 0 | 0 | 0 | 0.1 | 4 | 4 | 20 | 1310 | 1080 | 704 | 1800 | 248.4 | 276.7
58 | 59.3 | 3.1 | 10 | 5.6 | 0 | 4 | 2 | 5 | 10.9 | 0 | 0 | 0 | 0 | 0.1 | 4 | 4 | 20 | 1310 | 1080 | 704 | 1800 | 248.4 | 319.6
59 | 59.2 | 3.1 | 10 | 5.6 | 0 | 6 | 2 | 5 | 9 | 0 | 0 | 0 | 0 | 0.1 | 4 | 4 | 20 | 1310 | 1080 | 704 | 1800 | 248.4 | 406.8
60 | 62.7 | 2 | 10 | 5.5 | 1.5 | 5 | 2 | 5 | 6.3 | 0 | 0 | 0 | 0 | 0 | 3 | 6 | 20 | 1315 | 1010 | 871 | 982 | 248.4 | 57.7
61 | 62.7 | 2 | 10 | 5.5 | 1.5 | 5 | 2 | 5 | 6.3 | 0 | 0 | 0 | 0 | 0 | 3 | 6 | 20 | 1315 | 1010 | 871 | 982 | 248.4 | 60.9
62 | 67.2 | 2.5 | 5 | 5.5 | 1.5 | 5 | 2 | 5 | 6.3 | 0 | 0 | 0 | 0 | 0 | 3 | 6 | 20 | 1315 | 1010 | 871 | 982 | 248.4 | 35.1
63 | 67.2 | 2.5 | 5 | 5.5 | 1.5 | 5 | 2 | 5 | 6.3 | 0 | 0 | 0 | 0 | 0 | 3 | 6 | 20 | 1315 | 1010 | 871 | 982 | 248.4 | 122
64 | 67.2 | 2.5 | 5 | 5.5 | 1.5 | 5 | 2 | 5 | 6.3 | 0 | 0 | 0 | 0 | 0 | 3 | 6 | 20 | 1315 | 1010 | 871 | 982 | 248.4 | 132.3
65 | 61.2 | 3 | 10.5 | 5.5 | 1.5 | 5 | 2 | 5 | 6.3 | 0 | 0 | 0 | 0 | 0 | 3 | 6 | 20 | 1315 | 1010 | 871 | 982 | 248.4 | 1842
66 | 61.2 | 3 | 10.5 | 5.5 | 1.5 | 5 | 2 | 5 | 6.3 | 0 | 0 | 0 | 0 | 0 | 3 | 6 | 20 | 1315 | 1010 | 871 | 982 | 248.4 | 205.3
67 | 61.2 | 3 | 10.5 | 5.5 | 1.5 | 5 | 2 | 5 | 6.3 | 0 | 0 | 0 | 0 | 0 | 3 | 6 | 20 | 1315 | 1010 | 871 | 982 | 248.4 | 19.9
68 | 61.2 | 3 | 10.5 | 5.5 | 1.5 | 5 | 2 | 5 | 6.3 | 0 | 0 | 0 | 0 | 0 | 3 | 6 | 20 | 1315 | 1010 | 871 | 982 | 248.4 | 1992
69 | 62 | 0 | 10 | 4.5 | 2 | 8.5 | 1 | 6 | 6 | 0 | 0 | 0 | 0 | 0 | 3 | 6 | 20 | 1288 | 1010 | 871 | 982 | 248.4 | 1292
70 | 62 | 0 | 10 | 4.5 | 2 | 8.5 | 1 | 6 | 6 | 0 | 0 | 0 | 0 | 0 | 3 | 6 | 20 | 1288 | 1010 | 871 | 982 | 248.4 | 164.8
71 | 62 | 0 | 10 | 4.5 | 2 | 8.5 | 1 | 6 | 6 | 0 | 0 | 0 | 0 | 0 | 3 | 6 | 20 | 1288 | 1010 | 871 | 982 | 248.4 | 164.5
72 | 67.96 | 0 | 2.52 | 4.4 | 3.18 | 6.5 | 0.92 | 10.1 | 4.42 | 0 | 0 | 0 | 0 | 0 | 3 | 4 | 20 | 1288 | 1080 | 871 | 982 | 220.8 | 224.8
73 | 67.96 | 0 | 2.52 | 4.4 | 3.18 | 6.5 | 0.92 | 10.1 | 4.42 | 0 | 0 | 0 | 0 | 0 | 3 | 4 | 20 | 1288 | 1080 | 871 | 871 | 448.5 | 240.5
74 | 67.96 | 0 | 2.52 | 4.4 | 3.18 | 6.5 | 0.92 | 10.1 | 4.42 | 0 | 0 | 0 | 0 | 0 | 3 | 4 | 20 | 1288 | 1080 | 871 | 760 | 759 | 368
75 | 77.26 | 0 | 2.52 | 4.4 | 3.18 | 6.5 | 0.92 | 0.6 | 4.42 | 0 | 0 | 0 | 0 | 0.2 | 3 | 4 | 20 | 1288 | 1080 | 871 | 982 | 220.8 | 288.1
76 | 77.26 | 0 | 2.52 | 4.4 | 3.18 | 6.5 | 0.92 | 0.6 | 4.42 | 0 | 0 | 0 | 0 | 0.2 | 3 | 4 | 20 | 1288 | 1080 | 871 | 871 | 448.5 | 546.5
77 | 64.73 | 0 | 5 | 4.15 | 3.68 | 6.5 | 0.92 | 10.6 | 4.42 | 0 | 0 | 0 | 0 | 0 | 3 | 4 | 20 | 1276 | 1080 | 871 | 982 | 220.8 | 173.5
78 | 64.73 | 0 | 5 | 4.15 | 3.68 | 6.5 | 0.92 | 10.6 | 4.42 | 0 | 0 | 0 | 0 | 0 | 3 | 4 | 20 | 1276 | 1080 | 871 | 871 | 448.5 | 339.8
79 | 64.73 | 0 | 5 | 4.15 | 3.68 | 6.5 | 0.92 | 10.6 | 4.42 | 0 | 0 | 0 | 0 | 0 | 3 | 4 | 20 | 1276 | 1080 | 871 | 204 | 759 | 697.6
80 | 64.73 | 0 | 5 | 4.15 | 3.68 | 6.5 | 0.92 | 10.6 | 4.42 | 0 | 0 | 0 | 0 | 0 | 3 | 4 | 20 | 1288 | 1080 | 871 | 982 | 220.8 | 304.6
81 | 64.73 | 0 | 5 | 4.15 | 3.68 | 6.5 | 0.92 | 10.6 | 4.42 | 0 | 0 | 0 | 0 | 0 | 3 | 4 | 20 | 1288 | 1080 | 871 | 315 | 448.5 | 277.1
82 | 64.73 | 0 | 5 | 4.15 | 3.68 | 6.5 | 0.92 | 10.6 | 4.42 | 0 | 0 | 0 | 0 | 0 | 3 | 4 | 20 | 1288 | 1080 | 871 | 760 | 759 | 697.6
83 | 64.53 | 0 | 5 | 4.15 | 3.68 | 6.5 | 0.92 | 10.6 | 4.42 | 0 | 0 | 0 | 0 | 0.2 | 3 | 4 | 20 | 1276 | 1080 | 871 | 982 | 220.8 | 114.5
84 | 64.53 | 0 | 5 | 4.15 | 3.68 | 6.5 | 0.92 | 10.6 | 4.42 | 0 | 0 | 0 | 0 | 0.2 | 3 | 4 | 20 | 1276 | 1080 | 871 | 871 | 448.5 | 89.2
85 | 64.53 | 0 | 5 | 4.15 | 3.68 | 6.5 | 0.92 | 10.6 | 4.42 | 0 | 0 | 0 | 0 | 0.2 | 3 | 4 | 20 | 1276 | 1080 | 871 | 204 | 759 | 256.2
86 | 64.53 | 0 | 5 | 4.15 | 3.68 | 6.5 | 0.92 | 10.6 | 4.42 | 0 | 0 | 0 | 0 | 0.2 | 3 | 4 | 20 | 1288 | 1080 | 871 | 982 | 220.8 | 276.7
87 | 64.53 | 0 | 5 | 4.15 | 3.68 | 6.5 | 0.92 | 10.6 | 4.42 | 0 | 0 | 0 | 0 | 0.2 | 3 | 4 | 20 | 1288 | 1080 | 871 | 871 | 448.5 | 502.3
88 | 64.53 | 0 | 5 | 4.15 | 3.68 | 6.5 | 0.92 | 10.6 | 4.42 | 0 | 0 | 0 | 0 | 0.2 | 3 | 4 | 20 | 1288 | 1080 | 871 | 204 | 759 | 528.5
89 | 59.885 | 0 | 10 | 5 | 2 | 12 | 0 | 9 | 0 | 0.1 | 0.015 | 0 | 0 | 2 | 4 | 4 | 32 | 1204 | 1080 | 870 | 871 | 517.5 | 105
90 | 62.5 | 0 | 5 | 5 | 1.5 | 4 | 0 | 10 | 12 | 0 | 0 | 0 | 0 | 0 | 4 | 4 | 32 | 1285 | 1080 | 870 | 871 | 517.5 | 40
91 | 59.885 | 0 | 10 | 5 | 2 | 12 | 0 | 9 | 0 | 0.1 | 0.015 | 0 | 0 | 2 | 4 | 4 | 32 | 1204 | 1080 | 870 | 982 | 248.4 | 91
92 | 62.5 | 0 | 5 | 5 | 1.5 | 4 | 0 | 10 | 12 | 0 | 0 | 0 | 0 | 0 | 4 | 4 | 32 | 1285 | 1080 | 870 | 982 | 248.4 | 33
93 | 59.885 | 0 | 10 | 5 | 2 | 12 | 0 | 9 | 0 | 0.1 | 0.015 | 0 | 0 | 2 | 4 | 4 | 32 | 1204 | 1080 | 870 | 1093 | 138 | 30
94 | 62.5 | 0 | 5 | 5 | 1.5 | 4 | 0 | 10 | 12 | 0 | 0 | 0 | 0 | 0 | 4 | 4 | 32 | 1285 | 1080 | 870 | 1093 | 138 | 9
95 | 59.885 | 0 | 10 | 5 | 2 | 12 | 0 | 9 | 0 | 0.1 | 0.015 | 0 | 0 | 2 | 4 | 4 | 32 | 1204 | 1080 | 870 | 1093 | 124.2 | 52
96 | 62.5 | 0 | 5 | 5 | 1.5 | 4 | 0 | 10 | 12 | 0 | 0 | 0 | 0 | 0 | 4 | 4 | 32 | 1285 | 1080 | 870 | 1093 | 124.2 | 14
97 | 70.4 | 0 | 0 | 5.6 | 0 | 7.5 | 0 | 10.3 | 6.2 | 0 | 0 | 0 | 0 | 0 | 3 | 4 | 20 | 1315 | 1065 | 871 | 871 | 414 | 90.8
98 | 70.4 | 0 | 0 | 5.6 | 0 | 7.5 | 0 | 10.3 | 6.2 | 0 | 0 | 0 | 0 | 0 | 3 | 4 | 20 | 1315 | 1065 | 871 | 871 | 414 | 86.4
99 | 70.4 | 0 | 0 | 5.6 | 0 | 7.5 | 0 | 10.3 | 6.2 | 0 | 0 | 0 | 0 | 0 | 3 | 4 | 20 | 1315 | 1065 | 871 | 982 | 207 | 81.5
100 | 70.4 | 0 | 0 | 5.6 | 0 | 7.5 | 0 | 10.3 | 6.2 | 0 | 0 | 0 | 0 | 0 | 3 | 4 | 20 | 1315 | 1065 | 871 | 982 | 207 | 76.8
101 | 70.4 | 0 | 0 | 5.6 | 0 | 7.5 | 0 | 10.3 | 6.2 | 0 | 0 | 0 | 0 | 0 | 3 | 4 | 20 | 1315 | 1065 | 871 | 1037 | 124.2 | 344.6
102 | 70.4 | 0 | 0 | 5.6 | 0 | 7.5 | 0 | 10.3 | 6.2 | 0 | 0 | 0 | 0 | 0 | 3 | 4 | 20 | 1315 | 1065 | 871 | 1037 | 103.5 | 816.5
103 | 62.69 | 0 | 7.5 | 4.2 | 3.5 | 6.1 | 1.5 | 9.6 | 4.7 | 0.06 | 0 | 0 | 0 | 0.15 | 2 | 4 | 16 | 1265 | 1079 | 899 | 760 | 621 | 4
104 | 62.69 | 0 | 7.5 | 4.2 | 3.5 | 6.1 | 1.5 | 9.6 | 4.7 | 0.06 | 0 | 0 | 0 | 0.15 | 2 | 4 | 16 | 1265 | 1079 | 899 | 871 | 379.5 | 1.9
105 | 62.69 | 0 | 7.5 | 4.2 | 3.5 | 6.1 | 1.5 | 9.6 | 4.7 | 0.06 | 0 | 0 | 0 | 0.15 | 2 | 4 | 16 | 1265 | 1079 | 899 | 982 | 179.4 | 2.3
106 | 62.69 | 0 | 7.5 | 4.2 | 3.5 | 6.1 | 1.5 | 9.6 | 4.7 | 0.06 | 0 | 0 | 0 | 0.15 | 2 | 4 | 16 | 1265 | 1079 | 899 | 1093 | 82.8 | 3.1
107 | 62.4882 | 0 | 7.6 | 4.2 | 3.5 | 6 | 1.5 | 9.8 | 4.7 | 0.06 | 0.0018 | 0 | 0 | 0.15 | 2 | 4 | 16 | 1265 | 1079 | 899 | 760 | 621 | 3.3
108 | 62.4882 | 0 | 7.6 | 4.2 | 3.5 | 6 | 1.5 | 9.8 | 4.7 | 0.06 | 0.0018 | 0 | 0 | 0.15 | 2 | 4 | 16 | 1265 | 1079 | 899 | 871 | 379.5 | 15.6
109 | 62.4882 | 0 | 7.6 | 4.2 | 3.5 | 6 | 1.5 | 9.8 | 4.7 | 0.06 | 0.0018 | 0 | 0 | 0.15 | 2 | 4 | 16 | 1265 | 1079 | 899 | 982 | 179.4 | 9.2
110 | 62.4882 | 0 | 7.6 | 4.2 | 3.5 | 6 | 1.5 | 9.8 | 4.7 | 0.06 | 0.0018 | 0 | 0 | 0.15 | 2 | 4 | 16 | 1265 | 1079 | 899 | 1093 | 82.8 | 4.5
111 | 62.447 | 0 | 7.5 | 4.2 | 3.5 | 6.1 | 1.5 | 9.7 | 4.8 | 0.05 | 0.003 | 0 | 0 | 0.2 | 2 | 4 | 16 | 1265 | 1079 | 899 | 760 | 621 | 184.4
112 | 62.447 | 0 | 7.5 | 4.2 | 3.5 | 6.1 | 1.5 | 9.7 | 4.8 | 0.05 | 0.003 | 0 | 0 | 0.2 | 2 | 4 | 16 | 1265 | 1079 | 899 | 871 | 379.5 | 69.2
113 | 62.447 | 0 | 7.5 | 4.2 | 3.5 | 6.1 | 1.5 | 9.7 | 4.8 | 0.05 | 0.003 | 0 | 0 | 0.2 | 2 | 4 | 16 | 1265 | 1079 | 899 | 982 | 179.4 | 65.6
114 | 62.447 | 0 | 7.5 | 4.2 | 3.5 | 6.1 | 1.5 | 9.7 | 4.8 | 0.05 | 0.003 | 0 | 0 | 0.2 | 2 | 4 | 16 | 1265 | 1079 | 899 | 1093 | 82.8 | 9.1
115 | 62.6957 | 0 | 7.5 | 4.2 | 3.5 | 6 | 1.5 | 9.7 | 4.7 | 0.05 | 0.0043 | 0 | 0 | 0.15 | 2 | 4 | 16 | 1265 | 1079 | 899 | 760 | 621 | 92.5
116 | 62.6957 | 0 | 7.5 | 4.2 | 3.5 | 6 | 1.5 | 9.7 | 4.7 | 0.05 | 0.0043 | 0 | 0 | 0.15 | 2 | 4 | 16 | 1265 | 1079 | 899 | 871 | 379.5 | 133.8
117 | 62.6957 | 0 | 7.5 | 4.2 | 3.5 | 6 | 1.5 | 9.7 | 4.7 | 0.05 | 0.0043 | 0 | 0 | 0.15 | 2 | 4 | 16 | 1265 | 1079 | 899 | 982 | 179.4 | 50
118 | 62.6957 | 0 | 7.5 | 4.2 | 3.5 | 6 | 1.5 | 9.7 | 4.7 | 0.05 | 0.0043 | 0 | 0 | 0.15 | 2 | 4 | 16 | 1265 | 1079 | 899 | 1093 | 82.8 | 2.9
119 | 62.9524 | 0 | 7.4 | 4.2 | 3.4 | 6 | 1.5 | 9.6 | 4.7 | 0.05 | 0.0076 | 0 | 0 | 0.19 | 2 | 4 | 16 | 1265 | 1079 | 899 | 760 | 621 | 92.4
120 | 62.9524 | 0 | 7.4 | 4.2 | 3.4 | 6 | 1.5 | 9.6 | 4.7 | 0.05 | 0.0076 | 0 | 0 | 0.19 | 2 | 4 | 16 | 1265 | 1079 | 899 | 871 | 379.5 | 54.1
121 | 62.9524 | 0 | 7.4 | 4.2 | 3.4 | 6 | 1.5 | 9.6 | 4.7 | 0.05 | 0.0076 | 0 | 0 | 0.19 | 2 | 4 | 16 | 1265 | 1079 | 899 | 982 | 179.4 | 98.1
122 | 60.0695 | 3 | 9.5 | 5.6 | 0.6 | 6.4 | 0.6 | 6.5 | 7.5 | 0.025 | 0.0055 | 0 | 0 | 0.2 | 2 | 4 | 20 | 1310 | 1145 | 870 | 950 | 250 | 880
123 | 57.9135 | 3.2 | 10 | 5.8 | 0.9 | 6.6 | 0.7 | 6.8 | 7.8 | 0.03 | 0.0065 | 0 | 0 | 0.25 | 2 | 4 | 20 | 1310 | 1145 | 870 | 950 | 250 | 895
124 | 63.1235 | 2.7 | 8 | 5.5 | 0.5 | 6.2 | 0.5 | 6.1 | 7.2 | 0.022 | 0.0045 | 0 | 0 | 0.15 | 2 | 4 | 20 | 1310 | 1145 | 870 | 950 | 250 | 847
125 | 59.27 | 3 | 9.5 | 5.6 | 0.6 | 6.5 | 0.6 | 6.5 | 8.2 | 0.025 | 0.005 | 0 | 0 | 0.2 | 2 | 4 | 20 | 1310 | 1145 | 870 | 950 | 250 | 947
126 | 60.67 | 3 | 9.5 | 5.7 | 0.6 | 6.5 | 0.6 | 6.5 | 6.7 | 0.025 | 0.005 | 0 | 0 | 0.2 | 2 | 4 | 20 | 1310 | 1145 | 870 | 950 | 250 | 918
127 | 60.72 | 2.9 | 9.7 | 5.65 | 1 | 6.4 | 0.6 | 6.4 | 6.5 | 0.03 | 0 | 0 | 0 | 0.1 | 2 | 4 | 20 | 1310 | 1145 | 870 | 950 | 250 | 1018
128 | 60.0695 | 3 | 9.5 | 5.6 | 0.6 | 6.4 | 0.6 | 6.5 | 7.5 | 0.025 | 0.0055 | 0 | 0 | 0.2 | 2 | 4 | 20 | 1310 | 1145 | 870 | 950 | 200 | 2388
129 | 57.9135 | 3.2 | 10 | 5.8 | 0.9 | 6.6 | 0.7 | 6.8 | 7.8 | 0.03 | 0.0065 | 0 | 0 | 0.25 | 2 | 4 | 20 | 1310 | 1145 | 870 | 950 | 200 | 2467
130 | 63.1235 | 2.7 | 8 | 5.5 | 0.5 | 6.2 | 0.5 | 6.1 | 7.2 | 0.022 | 0.0045 | 0 | 0 | 0.15 | 2 | 4 | 20 | 1310 | 1145 | 870 | 950 | 200 | 2138
131 | 59.27 | 3 | 9.5 | 5.6 | 0.6 | 6.5 | 0.6 | 6.5 | 8.2 | 0.025 | 0.005 | 0 | 0 | 0.2 | 2 | 4 | 20 | 1310 | 1145 | 870 | 950 | 200 | 2280
132 | 60.67 | 3 | 9.5 | 5.7 | 0.6 | 6.5 | 0.6 | 6.5 | 6.7 | 0.025 | 0.005 | 0 | 0 | 0.2 | 2 | 4 | 20 | 1310 | 1145 | 870 | 950 | 200 | 2203
133 | 57.4135 | 3.2 | 10 | 6 | 1 | 6.6 | 0.7 | 7 | 7.8 | 0.03 | 0.0065 | 0 | 0 | 0.25 | 2 | 4 | 20 | 1310 | 1145 | 870 | 950 | 200 | 2250
134 | 64.5235 | 2.5 | 7.8 | 5.3 | 0.4 | 6 | 0.5 | 5.8 | 7 | 0.022 | 0.0045 | 0 | 0 | 0.15 | 2 | 4 | 20 | 1310 | 1145 | 870 | 950 | 200 | 1990
135 | 60.72 | 2.9 | 9.7 | 5.65 | 1 | 6.4 | 0.6 | 6.4 | 6.5 | 0.03 | 0 | 0 | 0 | 0.1 | 2 | 4 | 20 | 1310 | 1145 | 870 | 950 | 190 | 2438
136 | 60.0695 | 3 | 9.5 | 5.6 | 0.6 | 6.4 | 0.6 | 6.5 | 7.5 | 0.025 | 0.0055 | 0 | 0 | 0.2 | 2 | 4 | 20 | 1310 | 1145 | 870 | 950 | 165 | 6815
137 | 57.9135 | 3.2 | 10 | 5.8 | 0.9 | 6.6 | 0.7 | 6.8 | 7.8 | 0.03 | 0.0065 | 0 | 0 | 0.25 | 2 | 4 | 20 | 1310 | 1145 | 870 | 950 | 165 | 6910
138 | 63.1235 | 2.7 | 8 | 5.5 | 0.5 | 6.2 | 0.5 | 6.1 | 7.2 | 0.022 | 0.0045 | 0 | 0 | 0.15 | 2 | 4 | 20 | 1310 | 1145 | 870 | 950 | 165 | 6050
139 | 59.27 | 3 | 9.5 | 5.6 | 0.6 | 6.5 | 0.6 | 6.5 | 8.2 | 0.025 | 0.005 | 0 | 0 | 0.2 | 2 | 4 | 20 | 1310 | 1145 | 870 | 950 | 165 | 5040
140 | 60.67 | 3 | 9.5 | 5.7 | 0.6 | 6.5 | 0.6 | 6.5 | 6.7 | 0.025 | 0.005 | 0 | 0 | 0.2 | 2 | 4 | 20 | 1310 | 1145 | 870 | 950 | 165 | 5180
141 | 57.4135 | 3.2 | 10 | 6 | 1 | 6.6 | 0.7 | 7 | 7.8 | 0.03 | 0.0065 | 0 | 0 | 0.25 | 2 | 4 | 20 | 1310 | 1145 | 870 | 950 | 165 | 4430
142 | 64.5235 | 2.5 | 7.8 | 5.3 | 0.4 | 6 | 0.5 | 5.8 | 7 | 0.022 | 0.0045 | 0 | 0 | 0.15 | 2 | 4 | 20 | 1310 | 1145 | 870 | 950 | 165 | 3690
143 | 60.72 | 2.9 | 9.7 | 5.65 | 1 | 6.4 | 0.6 | 6.4 | 6.5 | 0.03 | 0 | 0 | 0 | 0.1 | 2 | 4 | 20 | 1310 | 1145 | 870 | 950 | 165 | 4760
144 | 59.27 | 3 | 9.5 | 5.6 | 0.6 | 6.5 | 0.6 | 6.5 | 8.2 | 0.025 | 0.005 | 0 | 0 | 0.2 | 2 | 4 | 20 | 1310 | 1145 | 870 | 950 | 140 | 11700
145 | 60.67 | 3 | 9.5 | 5.7 | 0.6 | 6.5 | 0.6 | 6.5 | 6.7 | 0.025 | 0.005 | 0 | 0 | 0.2 | 2 | 4 | 20 | 1310 | 1145 | 870 | 950 | 140 | 12614
146 | 63.496 | 3 | 7.5 | 5.8 | 1.5 | 4 | 1.5 | 8 | 5 | 0.05 | 0.004 | 0 | 0 | 0.15 | 2 | 4 | 16 | 1307 | 1080 | 898 | 871 | 552 | 94.5
147 | 62.646 | 3 | 7.5 | 5.75 | 1.5 | 5.9 | 0.5 | 8 | 5 | 0.05 | 0.004 | 0 | 0 | 0.15 | 2 | 4 | 16 | 1307 | 1080 | 898 | 871 | 552 | 87
148 | 63.131 | 3 | 7.5 | 5.75 | 1.5 | 5.9 | 0 | 8 | 5 | 0.05 | 0.004 | 0.015 | 0 | 0.15 | 2 | 4 | 16 | 1307 | 1080 | 898 | 871 | 552 | 86.8
149 | 63.546 | 4.5 | 7.5 | 5.75 | 1.5 | 4 | 0 | 8 | 5 | 0.05 | 0.004 | 0 | 0 | 0.15 | 2 | 4 | 16 | 1307 | 1080 | 898 | 871 | 552 | 66.7
150 | 64.046 | 6 | 7.5 | 5.75 | 1.5 | 2 | 0 | 8 | 5 | 0.05 | 0.004 | 0 | 0 | 0.15 | 2 | 4 | 16 | 1307 | 1080 | 898 | 871 | 552 | 54.2
151 | 65.146 | 3.1 | 7.5 | 5.9 | 1.5 | 0 | 3.65 | 8 | 5 | 0.05 | 0.004 | 0 | 0 | 0.15 | 2 | 4 | 16 | 1307 | 1080 | 898 | 871 | 552 | 56.3
152 | 60.996 | 4.5 | 7.5 | 5.8 | 5 | 0 | 3 | 8 | 5 | 0.05 | 0.004 | 0 | 0 | 0.15 | 2 | 4 | 16 | 1307 | 1080 | 898 | 871 | 552 | 85.6
153 | 63.796 | 3 | 7.5 | 6 | 1 | 3 | 1.5 | 8 | 6 | 0.05 | 0.004 | 0 | 0 | 0.15 | 2 | 4 | 16 | 1307 | 1080 | 898 | 871 | 552 | 75.7
154 | 64.2945 | 3 | 7.5 | 6.5 | 0 | 3 | 1.5 | 8 | 6 | 0.05 | 0.004 | 0.0015 | 0 | 0.15 | 2 | 4 | 16 | 1307 | 1080 | 898 | 871 | 552 | 55.6
155 | 63.396 | 4.5 | 7.5 | 6.4 | 0 | 4 | 0 | 8 | 6 | 0.05 | 0.004 | 0 | 0 | 0.15 | 2 | 4 | 16 | 1307 | 1080 | 898 | 871 | 552 | 22
156 | 63.896 | 6 | 7.5 | 6.4 | 0 | 2 | 0 | 8 | 6 | 0.05 | 0.004 | 0 | 0 | 0.15 | 2 | 4 | 16 | 1307 | 1080 | 898 | 871 | 552 | 62.2
157 | 64.396 | 4.5 | 7.5 | 6.4 | 0 | 0 | 3 | 8 | 6 | 0.05 | 0.004 | 0 | 0 | 0.15 | 2 | 4 | 16 | 1307 | 1080 | 898 | 871 | 552 | 101.9
158 | 67.281 | 3 | 5 | 6 | 1 | 3 | 1.5 | 7 | 6 | 0.004 | 0.05 | 0.015 | 0 | 0.15 | 2 | 4 | 16 | 1307 | 1080 | 898 | 871 | 552 | 35.1
159 | 64.781 | 3 | 7.5 | 6 | 1 | 3 | 1.5 | 7 | 6 | 0.004 | 0.05 | 0.015 | 0 | 0.15 | 2 | 4 | 16 | 1307 | 1080 | 898 | 871 | 552 | 53.8
160 | 62.281 | 3 | 10 | 6 | 1 | 3 | 1.5 | 7 | 6 | 0.004 | 0.05 | 0.015 | 0 | 0.15 | 2 | 4 | 16 | 1307 | 1080 | 898 | 871 | 552 | 57.9
161 | 65.281 | 3 | 7.5 | 6.5 | 0.5 | 3 | 1.5 | 5 | 7.5 | 0.004 | 0.05 | 0.015 | 0 | 0.15 | 2 | 4 | 16 | 1307 | 1080 | 898 | 871 | 552 | 76.5
162 | 64.781 | 3 | 7.5 | 6.5 | 0.5 | 3 | 1.5 | 5 | 8 | 0.004 | 0.05 | 0.015 | 0 | 0.15 | 2 | 4 | 16 | 1307 | 1080 | 898 | 871 | 552 | 103.9
163 | 64.896 | 3 | 7.5 | 6.5 | 1 | 3 | 0.5 | 5 | 8 | 0.004 | 0.05 | 0.05 | 0 | 0.5 | 2 | 4 | 16 | 1307 | 1080 | 898 | 871 | 552 | 24.8
164 | 65.281 | 3.5 | 7.5 | 6.5 | 0.5 | 3 | 1.5 | 5 | 7 | 0.004 | 0.05 | 0.015 | 0 | 0.15 | 2 | 4 | 16 | 1307 | 1080 | 898 | 871 | 552 | 84.3
165 | 64.281 | 4.5 | 7.5 | 6.5 | 0.5 | 3 | 1.5 | 5 | 7 | 0.004 | 0.05 | 0.015 | 0 | 0.15 | 2 | 4 | 16 | 1307 | 1080 | 898 | 871 | 552 | 147.4
166 | 63.781 | 5.5 | 7.5 | 6.5 | 0 | 3 | 1.5 | 5 | 7 | 0.004 | 0.05 | 0.015 | 0 | 0.15 | 2 | 4 | 16 | 1307 | 1080 | 898 | 871 | 552 | 257.2
167 | 63.081 | 3 | 7.5 | 6.2 | 0 | 5 | 1.5 | 7 | 6.5 | 0.004 | 0.05 | 0.015 | 0 | 0.15 | 2 | 4 | 16 | 1307 | 1080 | 898 | 871 | 552 | 114.3
168 | 64.046 | 3 | 7.5 | 6.2 | 0 | 5 | 1.5 | 6 | 6.5 | 0.004 | 0.05 | 0.05 | 0 | 0.15 | 2 | 4 | 16 | 1307 | 1080 | 898 | 871 | 552 | 64.2
169 | 65.081 | 3 | 7.5 | 6.2 | 0 | 5 | 1.5 | 5 | 6.5 | 0.004 | 0.05 | 0.015 | 0 | 0.15 | 2 | 4 | 16 | 1307 | 1080 | 898 | 871 | 552 | 22.3
170 | 61.281 | 2 | 10 | 6.5 | 0 | 6.5 | 1.5 | 5 | 7 | 0.05 | 0.004 | 0.015 | 0 | 0.15 | 2 | 4 | 16 | 1307 | 1080 | 898 | 871 | 552 | 97.1
171 | 61.281 | 3 | 10 | 6.5 | 0 | 5.5 | 1.5 | 5 | 7 | 0.05 | 0.004 | 0.015 | 0 | 0.15 | 2 | 4 | 16 | 1307 | 1080 | 898 | 871 | 552 | 74
172 | 61.781 | 4 | 10 | 6.5 | 0 | 4 | 1.5 | 5 | 7 | 0.05 | 0.004 | 0.015 | 0 | 0.15 | 2 | 4 | 16 | 1307 | 1080 | 898 | 871 | 552 | 113.1
173 | 60.581 | 3 | 10 | 6.2 | 0 | 5 | 1.5 | 7 | 6.5 | 0.05 | 0.004 | 0.015 | 0 | 0.15 | 2 | 4 | 16 | 1307 | 1080 | 898 | 871 | 552 | 6.7
174 | 60.081 | 2.5 | 10 | 6.2 | 0 | 6 | 1.5 | 7 | 6.5 | 0.05 | 0.004 | 0.015 | 0 | 0.15 | 2 | 4 | 16 | 1307 | 1080 | 898 | 871 | 552 | 119.1
175 | 59.546 | 2 | 10 | 6.2 | 0 | 7 | 1.5 | 7 | 6.5 | 0.05 | 0.004 | 0.05 | 0 | 0.15 | 2 | 4 | 16 | 1307 | 1080 | 898 | 871 | 552 | 110
176 | 60.981 | 3 | 10 | 5.8 | 1.5 | 5 | 1.5 | 7 | 5 | 0.05 | 0.004 | 0.015 | 0 | 0.15 | 2 | 4 | 16 | 1307 | 1080 | 898 | 871 | 552 | 59.8
177 | 60.981 | 2 | 10 | 5.8 | 1.5 | 6 | 1.5 | 7 | 5 | 0.05 | 0.004 | 0.015 | 0 | 0.15 | 2 | 4 | 16 | 1307 | 1080 | 898 | 871 | 552 | 92.7
178 | 60.981 | 1 | 10 | 5.8 | 1.5 | 7 | 1.5 | 7 | 5 | 0.05 | 0.004 | 0.015 | 0 | 0.15 | 2 | 4 | 16 | 1307 | 1080 | 898 | 871 | 552 | 90.1
179 | 71.946 | 2 | 0 | 5.8 | 1.5 | 4 | 2.5 | 7 | 5 | 0.05 | 0.004 | 0.05 | 0 | 0.15 | 2 | 4 | 16 | 1307 | 1080 | 898 | 871 | 552 | 96.5
180 | 62.781 | 3 | 10 | 7 | 0 | 5.5 | 1.5 | 6 | 4 | 0.05 | 0.004 | 0.015 | 0 | 0.15 | 2 | 4 | 16 | 1307 | 1080 | 898 | 871 | 552 | 119.2
181 | 74.781 | 3 | 0 | 7.5 | 0 | 4 | 1.5 | 7 | 2 | 0.05 | 0.004 | 0.015 | 0 | 0.15 | 2 | 4 | 16 | 1307 | 1080 | 898 | 871 | 552 | 43.5
182 | 63.496 | 3 | 7.5 | 5.8 | 1.5 | 4 | 1.5 | 8 | 5 | 0.05 | 0.004 | 0 | 0 | 0.15 | 2 | 4 | 16 | 1307 | 1080 | 898 | 982 | 276 | 68.5
183 | 62.646 | 3 | 7.5 | 5.75 | 1.5 | 5.9 | 0.5 | 8 | 5 | 0.05 | 0.004 | 0 | 0 | 0.15 | 2 | 4 | 16 | 1307 | 1080 | 898 | 982 | 276 | 44.5
184 | 63.131 | 3 | 7.5 | 5.75 | 1.5 | 5.9 | 0 | 8 | 5 | 0.05 | 0.004 | 0.015 | 0 | 0.15 | 2 | 4 | 16 | 1307 | 1080 | 898 | 982 | 276 | 63.1
185 | 63.546 | 4.5 | 7.5 | 5.75 | 1.5 | 4 | 0 | 8 | 5 | 0.05 | 0.004 | 0 | 0 | 0.15 | 2 | 4 | 16 | 1307 | 1080 | 898 | 982 | 276 | 67.1
186 | 64.046 | 6 | 7.5 | 5.75 | 1.5 | 2 | 0 | 8 | 5 | 0.05 | 0.004 | 0 | 0 | 0.15 | 2 | 4 | 16 | 1307 | 1080 | 898 | 982 | 276 | 103
187 | 65.146 | 3.1 | 7.5 | 5.9 | 1.5 | 0 | 3.65 | 8 | 5 | 0.05 | 0.004 | 0 | 0 | 0.15 | 2 | 4 | 16 | 1307 | 1080 | 898 | 982 | 276 | 56.3
188 | 60.996 | 4.5 | 7.5 | 5.8 | 5 | 0 | 3 | 8 | 5 | 0.05 | 0.004 | 0 | 0 | 0.15 | 2 | 4 | 16 | 1307 | 1080 | 898 | 982 | 276 | 43.8
189 | 63.796 | 3 | 7.5 | 6 | 1 | 3 | 1.5 | 8 | 6 | 0.05 | 0.004 | 0 | 0 | 0.15 | 2 | 4 | 16 | 1307 | 1080 | 898 | 982 | 276 | 60.1
190 | 64.2945 | 3 | 7.5 | 6.5 | 0 | 3 | 1.5 | 8 | 6 | 0.05 | 0.004 | 0.0015 | 0 | 0.15 | 2 | 4 | 16 | 1307 | 1080 | 898 | 982 | 276 | 53.5
191 | 63.396 | 4.5 | 7.5 | 6.4 | 0 | 4 | 0 | 8 | 6 | 0.05 | 0.004 | 0 | 0 | 0.15 | 2 | 4 | 16 | 1307 | 1080 | 898 | 982 | 276 | 69.6
192 | 63.896 | 6 | 7.5 | 6.4 | 0 | 2 | 0 | 8 | 6 | 0.05 | 0.004 | 0 | 0 | 0.15 | 2 | 4 | 16 | 1307 | 1080 | 898 | 982 | 276 | 64.7
193 | 64.396 | 4.5 | 7.5 | 6.4 | 0 | 0 | 3 | 8 | 6 | 0.05 | 0.004 | 0 | 0 | 0.15 | 2 | 4 | 16 | 1307 | 1080 | 898 | 982 | 276 | 161.8
194 | 67.281 | 3 | 5 | 6 | 1 | 3 | 1.5 | 7 | 6 | 0.004 | 0.05 | 0.015 | 0 | 0.15 | 2 | 4 | 16 | 1307 | 1080 | 898 | 982 | 276 | 49.1
195 | 64.781 | 3 | 7.5 | 6 | 1 | 3 | 1.5 | 7 | 6 | 0.004 | 0.05 | 0.015 | 0 | 0.15 | 2 | 4 | 16 | 1307 | 1080 | 898 | 982 | 276 | 51.4
196 | 62.281 | 3 | 10 | 6 | 1 | 3 | 1.5 | 7 | 6 | 0.004 | 0.05 | 0.015 | 0 | 0.15 | 2 | 4 | 16 | 1307 | 1080 | 898 | 982 | 276 | 63.7
197 | 65.281 | 3 | 7.5 | 6.5 | 0.5 | 3 | 1.5 | 5 | 7.5 | 0.004 | 0.05 | 0.015 | 0 | 0.15 | 2 | 4 | 16 | 1307 | 1080 | 898 | 982 | 276 | 65.4
198 | 64.781 | 3 | 7.5 | 6.5 | 0.5 | 3 | 1.5 | 5 | 8 | 0.004 | 0.05 | 0.015 | 0 | 0.15 | 2 | 4 | 16 | 1307 | 1080 | 898 | 982 | 276 | 83.6
199 | 64.896 | 3 | 7.5 | 6.5 | 1 | 3 | 0.5 | 5 | 8 | 0.004 | 0.05 | 0.05 | 0 | 0.5 | 2 | 4 | 16 | 1307 | 1080 | 898 | 982 | 276 | 55.5
200 | 65.281 | 3.5 | 7.5 | 6.5 | 0.5 | 3 | 1.5 | 5 | 7 | 0.004 | 0.05 | 0.015 | 0 | 0.15 | 2 | 4 | 16 | 1307 | 1080 | 898 | 982 | 276 | 85.6
201 | 64.281 | 4.5 | 7.5 | 6.5 | 0.5 | 3 | 1.5 | 5 | 7 | 0.004 | 0.05 | 0.015 | 0 | 0.15 | 2 | 4 | 16 | 1307 | 1080 | 898 | 982 | 276 | 115.5
202 | 63.781 | 5.5 | 7.5 | 6.5 | 0 | 3 | 1.5 | 5 | 7 | 0.004 | 0.05 | 0.015 | 0 | 0.15 | 2 | 4 | 16 | 1307 | 1080 | 898 | 982 | 276 | 158.7
203 | 63.081 | 3 | 7.5 | 6.2 | 0 | 5 | 1.5 | 7 | 6.5 | 0.004 | 0.05 | 0.015 | 0 | 0.15 | 2 | 4 | 16 | 1307 | 1080 | 898 | 982 | 276 | 80.4
204 | 64.046 | 3 | 7.5 | 6.2 | 0 | 5 | 1.5 | 6 | 6.5 | 0.004 | 0.05 | 0.05 | 0 | 0.15 | 2 | 4 | 16 | 1307 | 1080 | 898 | 982 | 276 | 70.3
205 | 65.081 | 3 | 7.5 | 6.2 | 0 | 5 | 1.5 | 5 | 6.5 | 0.004 | 0.05 | 0.015 | 0 | 0.15 | 2 | 4 | 16 | 1307 | 1080 | 898 | 982 | 276 | 48.7
206 | 61.281 | 2 | 10 | 6.5 | 0 | 6.5 | 1.5 | 5 | 7 | 0.05 | 0.004 | 0.015 | 0 | 0.15 | 2 | 4 | 16 | 1307 | 1080 | 898 | 982 | 276 | 91.9
207 | 61.281 | 3 | 10 | 6.5 | 0 | 5.5 | 1.5 | 5 | 7 | 0.05 | 0.004 | 0.015 | 0 | 0.15 | 2 | 4 | 16 | 1307 | 1080 | 898 | 982 | 276 | 94.7
208 | 61.781 | 4 | 10 | 6.5 | 0 | 4 | 1.5 | 5 | 7 | 0.05 | 0.004 | 0.015 | 0 | 0.15 | 2 | 4 | 16 | 1307 | 1080 | 898 | 982 | 276 | 119.8
209 | 60.581 | 3 | 10 | 6.2 | 0 | 5 | 1.5 | 7 | 6.5 | 0.05 | 0.004 | 0.015 | 0 | 0.15 | 2 | 4 | 16 | 1307 | 1080 | 898 | 982 | 276 | 76.2
210 | 60.081 | 2.5 | 10 | 6.2 | 0 | 6 | 1.5 | 7 | 6.5 | 0.05 | 0.004 | 0.015 | 0 | 0.15 | 2 | 4 | 16 | 1307 | 1080 | 898 | 982 | 276 | 72.7
211 | 59.546 | 2 | 10 | 6.2 | 0 | 7 | 1.5 | 7 | 6.5 | 0.05 | 0.004 | 0.05 | 0 | 0.15 | 2 | 4 | 16 | 1307 | 1080 | 898 | 982 | 276 | 72.7
212 | 60.981 | 3 | 10 | 5.8 | 1.5 | 5 | 1.5 | 7 | 5 | 0.05 | 0.004 | 0.015 | 0 | 0.15 | 2 | 4 | 16 | 1307 | 1080 | 898 | 982 | 276 | 126.5
213 | 60.981 | 2 | 10 | 5.8 | 1.5 | 6 | 1.5 | 7 | 5 | 0.05 | 0.004 | 0.015 | 0 | 0.15 | 2 | 4 | 16 | 1307 | 1080 | 898 | 982 | 276 | 68.9
214 | 60.981 | 1 | 10 | 5.8 | 1.5 | 7 | 1.5 | 7 | 5 | 0.05 | 0.004 | 0.015 | 0 | 0.15 | 2 | 4 | 16 | 1307 | 1080 | 898 | 982 | 276 | 58.5
215 | 71.946 | 2 | 0 | 5.8 | 1.5 | 4 | 2.5 | 7 | 5 | 0.05 | 0.004 | 0.05 | 0 | 0.15 | 2 | 4 | 16 | 1307 | 1080 | 898 | 982 | 276 | 51.6
216 | 62.781 | 3 | 10 | 7 | 0 | 5.5 | 1.5 | 6 | 4 | 0.05 | 0.004 | 0.015 | 0 | 0.15 | 2 | 4 | 16 | 1307 | 1080 | 898 | 982 | 276 | 80.7
217 | 74.781 | 3 | 0 | 7.5 | 0 | 4 | 1.5 | 7 | 2 | 0.05 | 0.004 | 0.015 | 0 | 0.15 | 2 | 4 | 16 | 1307 | 1080 | 898 | 982 | 276 | 55.3
218 | 63.496 | 3 | 7.5 | 5.8 | 1.5 | 4 | 1.5 | 8 | 5 | 0.05 | 0.004 | 0 | 0 | 0.15 | 2 | 4 | 16 | 1307 | 1080 | 898 | 1093 | 138 | 184.5
219 | 62.646 | 3 | 7.5 | 5.75 | 1.5 | 5.9 | 0.5 | 8 | 5 | 0.05 | 0.004 | 0 | 0 | 0.15 | 2 | 4 | 16 | 1307 | 1080 | 898 | 1093 | 138 | 45.5
220 | 63.131 | 3 | 7.5 | 5.75 | 1.5 | 5.9 | 0 | 8 | 5 | 0.05 | 0.004 | 0.015 | 0 | 0.15 | 2 | 4 | 16 | 1307 | 1080 | 898 | 1093 | 138 | 90
221 | 63.546 | 4.5 | 7.5 | 5.75 | 1.5 | 4 | 0 | 8 | 5 | 0.05 | 0.004 | 0 | 0 | 0.15 | 2 | 4 | 16 | 1307 | 1080 | 898 | 1093 | 138 | 70.1
222 | 64.046 | 6 | 7.5 | 5.75 | 1.5 | 2 | 0 | 8 | 5 | 0.05 | 0.004 | 0 | 0 | 0.15 | 2 | 4 | 16 | 1307 | 1080 | 898 | 1093 | 138 | 52.4
223 | 65.146 | 3.1 | 7.5 | 5.9 | 1.5 | 0 | 3.65 | 8 | 5 | 0.05 | 0.004 | 0 | 0 | 0.15 | 2 | 4 | 16 | 1307 | 1080 | 898 | 1093 | 138 | 55.2
224 | 60.996 | 4.5 | 7.5 | 5.8 | 5 | 0 | 3 | 8 | 5 | 0.05 | 0.004 | 0 | 0 | 0.15 | 2 | 4 | 16 | 1307 | 1080 | 898 | 1093 | 138 | 57.4
225 | 63.796 | 3 | 7.5 | 6 | 1 | 3 | 1.5 | 8 | 6 | 0.05 | 0.004 | 0 | 0 | 0.15 | 2 | 4 | 16 | 1307 | 1080 | 898 | 1093 | 138 | 100.3
226 | 64.2945 | 3 | 7.5 | 6.5 | 0 | 3 | 1.5 | 8 | 6 | 0.05 | 0.004 | 0.0015 | 0 | 0.15 | 2 | 4 | 16 | 1307 | 1080 | 898 | 1093 | 138 | 31.6
227 | 63.396 | 4.5 | 7.5 | 6.4 | 0 | 4 | 0 | 8 | 6 | 0.05 | 0.004 | 0 | 0 | 0.15 | 2 | 4 | 16 | 1307 | 1080 | 898 | 1093 | 138 | 46
228 | 63.896 | 6 | 7.5 | 6.4 | 0 | 2 | 0 | 8 | 6 | 0.05 | 0.004 | 0 | 0 | 0.15 | 2 | 4 | 16 | 1307 | 1080 | 898 | 1093 | 138 | 35.4
229 | 64.396 | 4.5 | 7.5 | 6.4 | 0 | 0 | 3 | 8 | 6 | 0.05 | 0.004 | 0 | 0 | 0.15 | 2 | 4 | 16 | 1307 | 1080 | 898 | 1093 | 138 | 44.1
230 | 67.281 | 3 | 5 | 6 | 1 | 3 | 1.5 | 7 | 6 | 0.004 | 0.05 | 0.015 | 0 | 0.15 | 2 | 4 | 16 | 1307 | 1080 | 898 | 1093 | 138 | 30.2
231 | 64.781 | 3 | 7.5 | 6 | 1 | 3 | 1.5 | 7 | 6 | 0.004 | 0.05 | 0.015 | 0 | 0.15 | 2 | 4 | 16 | 1307 | 1080 | 898 | 1093 | 138 | 27
232 | 62.281 | 3 | 10 | 6 | 1 | 3 | 1.5 | 7 | 6 | 0.004 | 0.05 | 0.015 | 0 | 0.15 | 2 | 4 | 16 | 1307 | 1080 | 898 | 1093 | 138 | 42.8
233 | 65.281 | 3 | 7.5 | 6.5 | 0.5 | 3 | 1.5 | 5 | 7.5 | 0.004 | 0.05 | 0.015 | 0 | 0.15 | 2 | 4 | 16 | 1307 | 1080 | 898 | 1093 | 138 | 64.8
234 | 64.781 | 3 | 7.5 | 6.5 | 0.5 | 3 | 1.5 | 5 | 8 | 0.004 | 0.05 | 0.015 | 0 | 0.15 | 2 | 4 | 16 | 1307 | 1080 | 898 | 1093 | 138 | 47.6
235 | 64.896 | 3 | 7.5 | 6.5 | 1 | 3 | 0.5 | 5 | 8 | 0.004 | 0.05 | 0.05 | 0 | 0.5 | 2 | 4 | 16 | 1307 | 1080 | 898 | 1093 | 138 | 42.3
236 | 65.281 | 3.5 | 7.5 | 6.5 | 0.5 | 3 | 1.5 | 5 | 7 | 0.004 | 0.05 | 0.015 | 0 | 0.15 | 2 | 4 | 16 | 1307 | 1080 | 898 | 1093 | 138 | 68
237 | 64.281 | 4.5 | 7.5 | 6.5 | 0.5 | 3 | 1.5 | 5 | 7 | 0.004 | 0.05 | 0.015 | 0 | 0.15 | 2 | 4 | 16 | 1307 | 1080 | 898 | 1093 | 138 | 100.6
238 | 63.781 | 5.5 | 7.5 | 6.5 | 0 | 3 | 1.5 | 5 | 7 | 0.004 | 0.05 | 0.015 | 0 | 0.15 | 2 | 4 | 16 | 1307 | 1080 | 898 | 1093 | 138 | 153.7
239 | 63.081 | 3 | 7.5 | 6.2 | 0 | 5 | 1.5 | 7 | 6.5 | 0.004 | 0.05 | 0.015 | 0 | 0.15 | 2 | 4 | 16 | 1307 | 1080 | 898 | 1093 | 138 | 98.4
240 | 64.046 | 3 | 7.5 | 6.2 | 0 | 5 | 1.5 | 6 | 6.5 | 0.004 | 0.05 | 0.05 | 0 | 0.15 | 2 | 4 | 16 | 1307 | 1080 | 898 | 1093 | 138 | 43.1
241 | 63.496 | 3 | 7.5 | 5.8 | 1.5 | 4 | 1.5 | 8 | 5 | 0.05 | 0.004 | 0 | 0 | 0.15 | 2 | 4 | 16 | 1307 | 1080 | 898 | 1148 | 90 | 90.4
242 | 62.646 | 3 | 7.5 | 5.75 | 1.5 | 5.9 | 0.5 | 8 | 5 | 0.05 | 0.004 | 0 | 0 | 0.15 | 2 | 4 | 16 | 1307 | 1080 | 898 | 1148 | 90 | 29.1
243 | 63.546 | 4.5 | 7.5 | 5.75 | 1.5 | 4 | 0 | 8 | 5 | 0.05 | 0.004 | 0 | 0 | 0.15 | 2 | 4 | 16 | 1307 | 1080 | 898 | 1148 | 90 | 82.9
244 | 65.146 | 3.1 | 7.5 | 5.9 | 1.5 | 0 | 3.65 | 8 | 5 | 0.05 | 0.004 | 0 | 0 | 0.15 | 2 | 4 | 16 | 1307 | 1080 | 898 | 1148 | 90 | 30
245 | 60.996 | 4.5 | 7.5 | 5.8 | 5 | 0 | 3 | 8 | 5 | 0.05 | 0.004 | 0 | 0 | 0.15 | 2 | 4 | 16 | 1307 | 1080 | 898 | 1148 | 90 | 22.9
246 | 63.796 | 3 | 7.5 | 6 | 1 | 3 | 1.5 | 8 | 6 | 0.05 | 0.004 | 0 | 0 | 0.15 | 2 | 4 | 16 | 1307 | 1080 | 898 | 1148 | 90 | 66.4
247 | 64.2945 | 3 | 7.5 | 6.5 | 0 | 3 | 1.5 | 8 | 6 | 0.05 | 0.004 | 0.0015 | 0 | 0.15 | 2 | 4 | 16 | 1307 | 1080 | 898 | 1148 | 90 | 39.2
248 | 63.396 | 4.5 | 7.5 | 6.4 | 0 | 4 | 0 | 8 | 6 | 0.05 | 0.004 | 0 | 0 | 0.15 | 2 | 4 | 16 | 1307 | 1080 | 898 | 1148 | 90 | 25.3
249 | 63.896 | 6 | 7.5 | 6.4 | 0 | 2 | 0 | 8 | 6 | 0.05 | 0.004 | 0 | 0 | 0.15 | 2 | 4 | 16 | 1307 | 1080 | 898 | 1148 | 90 | 10.1
250 | 64.396 | 4.5 | 7.5 | 6.4 | 0 | 0 | 3 | 8 | 6 | 0.05 | 0.004 | 0 | 0 | 0.15 | 2 | 4 | 16 | 1307 | 1080 | 898 | 1148 | 90 | 8.2
251 | 67.281 | 3 | 5 | 6 | 1 | 3 | 1.5 | 7 | 6 | 0.004 | 0.05 | 0.015 | 0 | 0.15 | 2 | 4 | 16 | 1307 | 1080 | 898 | 1148 | 90 | 53.5
252 | 64.781 | 3 | 7.5 | 6 | 1 | 3 | 1.5 | 7 | 6 | 0.004 | 0.05 | 0.015 | 0 | 0.15 | 2 | 4 | 16 | 1307 | 1080 | 898 | 1148 | 90 | 52.2
253 | 62.281 | 3 | 10 | 6 | 1 | 3 | 1.5 | 7 | 6 | 0.004 | 0.05 | 0.015 | 0 | 0.15 | 2 | 4 | 16 | 1307 | 1080 | 898 | 1148 | 90 | 47.1
254 | 65.281 | 3 | 7.5 | 6.5 | 0.5 | 3 | 1.5 | 5 | 7.5 | 0.004 | 0.05 | 0.015 | 0 | 0.15 | 2 | 4 | 16 | 1307 | 1080 | 898 | 1148 | 90 | 143.2
255 | 64.781 | 3 | 7.5 | 6.5 | 0.5 | 3 | 1.5 | 5 | 8 | 0.004 | 0.05 | 0.015 | 0 | 0.15 | 2 | 4 | 16 | 1307 | 1080 | 898 | 1148 | 90 | 121.4
256 | 64.896 | 3 | 7.5 | 6.5 | 1 | 3 | 0.5 | 5 | 8 | 0.004 | 0.05 | 0.05 | 0 | 0.5 | 2 | 4 | 16 | 1307 | 1080 | 898 | 1148 | 90 | 55.5
257 | 65.281 | 3.5 | 7.5 | 6.5 | 0.5 | 3 | 1.5 | 5 | 7 | 0.004 | 0.05 | 0.015 | 0 | 0.15 | 2 | 4 | 16 | 1307 | 1080 | 898 | 1148 | 90 | 113.3
258 | 64.281 | 4.5 | 7.5 | 6.5 | 0.5 | 3 | 1.5 | 5 | 7 | 0.004 | 0.05 | 0.015 | 0 | 0.15 | 2 | 4 | 16 | 1307 | 1080 | 898 | 1148 | 90 | 246.3
259 | 63.781 | 5.5 | 7.5 | 6.5 | 0 | 3 | 1.5 | 5 | 7 | 0.004 | 0.05 | 0.015 | 0 | 0.15 | 2 | 4 | 16 | 1307 | 1080 | 898 | 1148 | 90 | 220.1
260 | 63.081 | 3 | 7.5 | 6.2 | 0 | 5 | 1.5 | 7 | 6.5 | 0.004 | 0.05 | 0.015 | 0 | 0.15 | 2 | 4 | 16 | 1307 | 1080 | 898 | 1148 | 90 | 74.3
261 | 64.046 | 3 | 7.5 | 6.2 | 0 | 5 | 1.5 | 6 | 6.5 | 0.004 | 0.05 | 0.05 | 0 | 0.15 | 2 | 4 | 16 | 1307 | 1080 | 898 | 1148 | 90 | 96.9
262 | 65.081 | 3 | 7.5 | 6.2 | 0 | 5 | 1.5 | 5 | 6.5 | 0.004 | 0.05 | 0.015 | 0 | 0.15 | 2 | 4 | 16 | 1307 | 1080 | 898 | 1148 | 90 | 46.3
263 | 61 | 4.8 | 8 | 5.49 | 0 | 7.5 | 0 | 4.4 | 8.6 | 0 | 0 | 0.01 | 0.1 | 0.1 | 4 | 4 | 20 | 1180 | 1140 | 870 | 850 | 500 | 2568
264 | 64.9 | 5.8 | 4.8 | 5.78 | 0 | 6.8 | 0 | 3.8 | 7.5 | 0 | 0 | 0.02 | 0.5 | 0.1 | 4 | 4 | 20 | 1180 | 1140 | 870 | 850 | 500 | 2696
265 | 66.1 | 6 | 4.5 | 5.36 | 0 | 6 | 0 | 3 | 8.6 | 0 | 0 | 0.04 | 0.3 | 0.1 | 4 | 4 | 20 | 1180 | 1140 | 870 | 850 | 500 | 3054
266 | 67 | 6.5 | 4 | 5.18 | 0 | 5.5 | 0 | 2.4 | 9 | 0 | 0 | 0.02 | 0.3 | 0.1 | 4 | 4 | 20 | 1180 | 1140 | 870 | 850 | 500 | 3243
267 | 63.9 | 7.2 | 6.4 | 5.47 | 0 | 5.2 | 0 | 1.8 | 9.5 | 0 | 0 | 0.03 | 0.3 | 0.2 | 4 | 4 | 20 | 1180 | 1140 | 870 | 850 | 500 | 2721
268 | 67.9 | 7.5 | 3.1 | 4.75 | 0 | 5 | 0 | 1.4 | 10 | 0 | 0 | 0.05 | 0.2 | 0.1 | 4 | 4 | 20 | 1180 | 1140 | 870 | 850 | 500 | 2537
269 | 60.2 | 0 | 5 | 5.6 | 1 | 8 | 0.6 | 8 | 6 | 0 | 0 | 0 | 0 | 5.6 | 4 | 4 | 20 | 1180 | 1140 | 870 | 850 | 500 | 450
270 | 61.7 | 3 | 9 | 5.6 | 1 | 6 | 0.6 | 6.5 | 6.5 | 0 | 0 | 0 | 0 | 0.1 | 4 | 4 | 20 | 1180 | 1140 | 870 | 850 | 500 | 917
271 | 61.6 | 3 | 8 | 6.2 | 0 | 5 | 2 | 7 | 7 | 0 | 0 | 0 | 0 | 0.2 | 4 | 4 | 20 | 1180 | 1140 | 870 | 850 | 500 | 805
272 | 61 | 4.8 | 8 | 5.49 | 0 | 7.5 | 0 | 4.4 | 8.6 | 0 | 0 | 0.01 | 0.1 | 0.1 | 4 | 4 | 20 | 1180 | 1140 | 870 | 950 | 240 | 3468
273 | 64.9 | 5.8 | 4.8 | 5.78 | 0 | 6.8 | 0 | 3.8 | 7.5 | 0 | 0 | 0.02 | 0.5 | 0.1 | 4 | 4 | 20 | 1180 | 1140 | 870 | 950 | 240 | 3721
274 | 66.1 | 6 | 4.5 | 5.36 | 0 | 6 | 0 | 3 | 8.6 | 0 | 0 | 0.04 | 0.3 | 0.1 | 4 | 4 | 20 | 1180 | 1140 | 870 | 950 | 240 | 3825
275 | 67 | 6.5 | 4 | 5.18 | 0 | 5.5 | 0 | 2.4 | 9 | 0 | 0 | 0.02 | 0.3 | 0.1 | 4 | 4 | 20 | 1180 | 1140 | 870 | 950 | 240 | 3917
276 | 63.9 | 7.2 | 6.4 | 5.47 | 0 | 5.2 | 0 | 1.8 | 9.5 | 0 | 0 | 0.03 | 0.3 | 0.2 | 4 | 4 | 20 | 1180 | 1140 | 870 | 950 | 240 | 3764
277 | 67.9 | 7.5 | 3.1 | 4.75 | 0 | 5 | 0 | 1.4 | 10 | 0 | 0 | 0.05 | 0.2 | 0.1 | 4 | 4 | 20 | 1180 | 1140 | 870 | 950 | 240 | 3427
278 | 60.2 | 0 | 5 | 5.6 | 1 | 8 | 0.6 | 8 | 6 | 0 | 0 | 0 | 0 | 5.6 | 4 | 4 | 20 | 1180 | 1140 | 870 | 950 | 240 | 380
279 | 61.7 | 3 | 9 | 5.6 | 1 | 6 | 0.6 | 6.5 | 6.5 | 0 | 0 | 0 | 0 | 0.1 | 4 | 4 | 20 | 1180 | 1140 | 870 | 950 | 240 | 953
280 | 61.6 | 3 | 8 | 6.2 | 0 | 5 | 2 | 7 | 7 | 0 | 0 | 0 | 0 | 0.2 | 4 | 4 | 20 | 1180 | 1140 | 870 | 950 | 240 | 837
281 | 61 | 4.8 | 8 | 5.49 | 0 | 7.5 | 0 | 4.4 | 8.6 | 0 | 0 | 0.01 | 0.1 | 0.1 | 4 | 4 | 20 | 1180 | 1140 | 870 | 1050 | 140 | 1469
282 | 64.9 | 5.8 | 4.8 | 5.78 | 0 | 6.8 | 0 | 3.8 | 7.5 | 0 | 0 | 0.02 | 0.5 | 0.1 | 4 | 4 | 20 | 1180 | 1140 | 870 | 1050 | 140 | 1592
283 | 66.1 | 6 | 4.5 | 5.36 | 0 | 6 | 0 | 3 | 8.6 | 0 | 0 | 0.04 | 0.3 | 0.1 | 4 | 4 | 20 | 1180 | 1140 | 870 | 1050 | 140 | 1752
284 | 67 | 6.5 | 4 | 5.18 | 0 | 5.5 | 0 | 2.4 | 9 | 0 | 0 | 0.02 | 0.3 | 0.1 | 4 | 4 | 20 | 1180 | 1140 | 870 | 1050 | 140 | 1803
285 | 63.9 | 7.2 | 6.4 | 5.47 | 0 | 5.2 | 0 | 1.8 | 9.5 | 0 | 0 | 0.03 | 0.3 | 0.2 | 4 | 4 | 20 | 1180 | 1140 | 870 | 1050 | 140 | 1648
286 | 67.9 | 7.5 | 3.1 | 4.75 | 0 | 5 | 0 | 1.4 | 10 | 0 | 0 | 0.05 | 0.2 | 0.1 | 4 | 4 | 20 | 1180 | 1140 | 870 | 1050 | 140 | 1423
287 | 60.2 | 0 | 5 | 5.6 | 1 | 8 | 0.6 | 8 | 6 | 0 | 0 | 0 | 0 | 5.6 | 4 | 4 | 20 | 1180 | 1140 | 870 | 1050 | 140 | 270
288 | 61.7 | 3 | 9 | 5.6 | 1 | 6 | 0.6 | 6.5 | 6.5 | 0 | 0 | 0 | 0 | 0.1 | 4 | 4 | 20 | 1180 | 1140 | 870 | 1050 | 140 | 468
289 | 61.6 | 3 | 8 | 6.2 | 0 | 5 | 2 | 7 | 7 | 0 | 0 | 0 | 0 | 0.2 | 4 | 4 | 20 | 1180 | 1140 | 870 | 1050 | 140 | 416
290 | 61 | 4.8 | 8 | 5.49 | 0 | 7.5 | 0 | 4.4 | 8.6 | 0 | 0 | 0.01 | 0.1 | 0.1 | 4 | 4 | 20 | 1180 | 1140 | 870 | 1100 | 120 | 498
291 | 64.9 | 5.8 | 4.8 | 5.78 | 0 | 6.8 | 0 | 3.8 | 7.5 | 0 | 0 | 0.02 | 0.5 | 0.1 | 4 | 4 | 20 | 1180 | 1140 | 870 | 1100 | 120 | 572
292 | 66.1 | 6 | 4.5 | 5.36 | 0 | 6 | 0 | 3 | 8.6 | 0 | 0 | 0.04 | 0.3 | 0.1 | 4 | 4 | 20 | 1180 | 1140 | 870 | 1100 | 120 | 584
293 | 67 | 6.5 | 4 | 5.18 | 0 | 5.5 | 0 | 2.4 | 9 | 0 | 0 | 0.02 | 0.3 | 0.1 | 4 | 4 | 20 | 1180 | 1140 | 870 | 1100 | 120 | 592
294 | 63.9 | 7.2 | 6.4 | 5.47 | 0 | 5.2 | 0 | 1.8 | 9.5 | 0 | 0 | 0.03 | 0.3 | 0.2 | 4 | 4 | 20 | 1180 | 1140 | 870 | 1100 | 120 | 583
295 | 67.9 | 7.5 | 3.1 | 4.75 | 0 | 5 | 0 | 1.4 | 10 | 0 | 0 | 0.05 | 0.2 | 0.1 | 4 | 4 | 20 | 1180 | 1140 | 870 | 1100 | 120 | 487
296 | 60.2 | 0 | 5 | 5.6 | 1 | 8 | 0.6 | 8 | 6 | 0 | 0 | 0 | 0 | 5.6 | 4 | 4 | 20 | 1180 | 1140 | 870 | 1100 | 120 | 166
297 | 61.7 | 3 | 9 | 5.6 | 1 | 6 | 0.6 | 6.5 | 6.5 | 0 | 0 | 0 | 0 | 0.1 | 4 | 4 | 20 | 1180 | 1140 | 870 | 1100 | 120 | 377
298 | 61.6 | 3 | 8 | 6.2 | 0 | 5 | 2 | 7 | 7 | 0 | 0 | 0 | 0 | 0.2 | 4 | 4 | 20 | 1180 | 1140 | 870 | 1100 | 120 | 319
299 | 61 | 4.8 | 8 | 5.49 | 0 | 7.5 | 0 | 4.4 | 8.6 | 0 | 0 | 0.01 | 0.1 | 0.1 | 4 | 4 | 20 | 1180 | 1140 | 870 | 1150 | 90 | 485
300 | 64.9 | 5.8 | 4.8 | 5.78 | 0 | 6.8 | 0 | 3.8 | 7.5 | 0 | 0 | 0.02 | 0.5 | 0.1 | 4 | 4 | 20 | 1180 | 1140 | 870 | 1150 | 90 | 593
301 | 66.1 | 6 | 4.5 | 5.36 | 0 | 6 | 0 | 3 | 8.6 | 0 | 0 | 0.04 | 0.3 | 0.1 | 4 | 4 | 20 | 1180 | 1140 | 870 | 1150 | 90 | 623
302 | 67 | 6.5 | 4 | 5.18 | 0 | 5.5 | 0 | 2.4 | 9 | 0 | 0 | 0.02 | 0.3 | 0.1 | 4 | 4 | 20 | 1180 | 1140 | 870 | 1150 | 90 | 650
303 | 63.9 | 7.2 | 6.4 | 5.47 | 0 | 5.2 | 0 | 1.8 | 9.5 | 0 | 0 | 0.03 | 0.3 | 0.2 | 4 | 4 | 20 | 1180 | 1140 | 870 | 1150 | 90 | 590
304 | 67.9 | 7.5 | 3.1 | 4.75 | 0 | 5 | 0 | 1.4 | 10 | 0 | 0 | 0.05 | 0.2 | 0.1 | 4 | 4 | 20 | 1180 | 1140 | 870 | 1150 | 90 | 473
305 | 61.7 | 3 | 9 | 5.6 | 1 | 6 | 0.6 | 6.5 | 6.5 | 0 | 0 | 0 | 0 | 0.1 | 4 | 4 | 20 | 1180 | 1140 | 870 | 1150 | 90 | 435
306 | 61.6 | 3 | 8 | 6.2 | 0 | 5 | 2 | 7 | 7 | 0 | 0 | 0 | 0 | 0.2 | 4 | 4 | 20 | 1180 | 1140 | 870 | 1150 | 90 | 387
307 | 61 | 4.8 | 8 | 5.49 | 0 | 7.5 | 0 | 4.4 | 8.6 | 0 | 0 | 0.01 | 0.1 | 0.1 | 4 | 4 | 20 | 1180 | 1140 | 870 | 1200 | 70 | 182
308 | 64.9 | 5.8 | 4.8 | 5.78 | 0 | 6.8 | 0 | 3.8 | 7.5 | 0 | 0 | 0.02 | 0.5 | 0.1 | 4 | 4 | 20 | 1180 | 1140 | 870 | 1200 | 70 | 213
309 | 66.1 | 6 | 4.5 | 5.36 | 0 | 6 | 0 | 3 | 8.6 | 0 | 0 | 0.04 | 0.3 | 0.1 | 4 | 4 | 20 | 1180 | 1140 | 870 | 1200 | 70 | 261
310 | 67 | 6.5 | 4 | 5.18 | 0 | 5.5 | 0 | 2.4 | 9 | 0 | 0 | 0.02 | 0.3 | 0.1 | 4 | 4 | 20 | 1180 | 1140 | 870 | 1200 | 70 | 281
311 | 63.9 | 7.2 | 6.4 | 5.47 | 0 | 5.2 | 0 | 1.8 | 9.5 | 0 | 0 | 0.03 | 0.3 | 0.2 | 4 | 4 | 20 | 1180 | 1140 | 870 | 1200 | 70 | 232
312 | 67.9 | 7.5 | 3.1 | 4.75 | 0 | 5 | 0 | 1.4 | 10 | 0 | 0 | 0.05 | 0.2 | 0.1 | 4 | 4 | 20 | 1180 | 1140 | 870 | 1200 | 70 | 167

## condition
Alloy | Ni_wt | Re_wt | Co_wt | Al_wt | Ti_wt | W_wt | Mo_wt | Cr_wt | Ta_wt | C_wt | B_wt | Y_wt | Nb_wt | Hf_wt | solution_treatment_time | 1st_step_aging_treatment_time | 2nd_step_aging_treatment_time | solution_treatment_temperature | 1st_step_aging_treatment_temperature | 2nd_step_aging_treatment_temperature | temperature | applied_Stress | creep_life | serious
60 | 62.7 | 2 | 10 | 5.5 | 1.5 | 5 | 2 | 5 | 6.3 | 0 | 0 | 0 | 0 | 0 | 3 | 6 | 20 | 1315 | 1010 | 871 | 982 | 248.4 | 57.7 | 0
61 | 62.7 | 2 | 10 | 5.5 | 1.5 | 5 | 2 | 5 | 6.3 | 0 | 0 | 0 | 0 | 0 | 3 | 6 | 20 | 1315 | 1010 | 871 | 982 | 248.4 | 60.9 | 0
62 | 67.2 | 2.5 | 5 | 5.5 | 1.5 | 5 | 2 | 5 | 6.3 | 0 | 0 | 0 | 0 | 0 | 3 | 6 | 20 | 1315 | 1010 | 871 | 982 | 248.4 | 35.1 | 0
63 | 67.2 | 2.5 | 5 | 5.5 | 1.5 | 5 | 2 | 5 | 6.3 | 0 | 0 | 0 | 0 | 0 | 3 | 6 | 20 | 1315 | 1010 | 871 | 982 | 248.4 | 122 | 0
64 | 67.2 | 2.5 | 5 | 5.5 | 1.5 | 5 | 2 | 5 | 6.3 | 0 | 0 | 0 | 0 | 0 | 3 | 6 | 20 | 1315 | 1010 | 871 | 982 | 248.4 | 132.3 | 0
65 | 61.2 | 3 | 10.5 | 5.5 | 1.5 | 5 | 2 | 5 | 6.3 | 0 | 0 | 0 | 0 | 0 | 3 | 6 | 20 | 1315 | 1010 | 871 | 982 | 248.4 | 1842 | 0
66 | 61.2 | 3 | 10.5 | 5.5 | 1.5 | 5 | 2 | 5 | 6.3 | 0 | 0 | 0 | 0 | 0 | 3 | 6 | 20 | 1315 | 1010 | 871 | 982 | 248.4 | 205.3 | 0
67 | 61.2 | 3 | 10.5 | 5.5 | 1.5 | 5 | 2 | 5 | 6.3 | 0 | 0 | 0 | 0 | 0 | 3 | 6 | 20 | 1315 | 1010 | 871 | 982 | 248.4 | 19.9 | 0
68 | 61.2 | 3 | 10.5 | 5.5 | 1.5 | 5 | 2 | 5 | 6.3 | 0 | 0 | 0 | 0 | 0 | 3 | 6 | 20 | 1315 | 1010 | 871 | 982 | 248.4 | 1992 | 0
69 | 62 | 0 | 10 | 4.5 | 2 | 8.5 | 1 | 6 | 6 | 0 | 0 | 0 | 0 | 0 | 3 | 6 | 20 | 1288 | 1010 | 871 | 982 | 248.4 | 1292 | 0
70 | 62 | 0 | 10 | 4.5 | 2 | 8.5 | 1 | 6 | 6 | 0 | 0 | 0 | 0 | 0 | 3 | 6 | 20 | 1288 | 1010 | 871 | 982 | 248.4 | 164.8 | 0
71 | 62 | 0 | 10 | 4.5 | 2 | 8.5 | 1 | 6 | 6 | 0 | 0 | 0 | 0 | 0 | 3 | 6 | 20 | 1288 | 1010 | 871 | 982 | 248.4 | 164.5 | 0
72 | 67.96 | 0 | 2.52 | 4.4 | 3.18 | 6.5 | 0.92 | 10.1 | 4.42 | 0 | 0 | 0 | 0 | 0 | 3 | 4 | 20 | 1288 | 1080 | 871 | 982 | 220.8 | 224.8 | 0
75 | 77.26 | 0 | 2.52 | 4.4 | 3.18 | 6.5 | 0.92 | 0.6 | 4.42 | 0 | 0 | 0 | 0 | 0.2 | 3 | 4 | 20 | 1288 | 1080 | 871 | 982 | 220.8 | 288.1 | 0
77 | 64.73 | 0 | 5 | 4.15 | 3.68 | 6.5 | 0.92 | 10.6 | 4.42 | 0 | 0 | 0 | 0 | 0 | 3 | 4 | 20 | 1276 | 1080 | 871 | 982 | 220.8 | 173.5 | 0
80 | 64.73 | 0 | 5 | 4.15 | 3.68 | 6.5 | 0.92 | 10.6 | 4.42 | 0 | 0 | 0 | 0 | 0 | 3 | 4 | 20 | 1288 | 1080 | 871 | 982 | 220.8 | 304.6 | 0
83 | 64.53 | 0 | 5 | 4.15 | 3.68 | 6.5 | 0.92 | 10.6 | 4.42 | 0 | 0 | 0 | 0 | 0.2 | 3 | 4 | 20 | 1276 | 1080 | 871 | 982 | 220.8 | 114.5 | 0
86 | 64.53 | 0 | 5 | 4.15 | 3.68 | 6.5 | 0.92 | 10.6 | 4.42 | 0 | 0 | 0 | 0 | 0.2 | 3 | 4 | 20 | 1288 | 1080 | 871 | 982 | 220.8 | 276.7 | 0
91 | 59.885 | 0 | 10 | 5 | 2 | 12 | 0 | 9 | 0 | 0.1 | 0.015 | 0 | 0 | 2 | 4 | 4 | 32 | 1204 | 1080 | 870 | 982 | 248.4 | 91 | 0
92 | 62.5 | 0 | 5 | 5 | 1.5 | 4 | 0 | 10 | 12 | 0 | 0 | 0 | 0 | 0 | 4 | 4 | 32 | 1285 | 1080 | 870 | 982 | 248.4 | 33 | 0
99 | 70.4 | 0 | 0 | 5.6 | 0 | 7.5 | 0 | 10.3 | 6.2 | 0 | 0 | 0 | 0 | 0 | 3 | 4 | 20 | 1315 | 1065 | 871 | 982 | 207 | 81.5 | 0
100 | 70.4 | 0 | 0 | 5.6 | 0 | 7.5 | 0 | 10.3 | 6.2 | 0 | 0 | 0 | 0 | 0 | 3 | 4 | 20 | 1315 | 1065 | 871 | 982 | 207 | 76.8 | 0
105 | 62.69 | 0 | 7.5 | 4.2 | 3.5 | 6.1 | 1.5 | 9.6 | 4.7 | 0.06 | 0 | 0 | 0 | 0.15 | 2 | 4 | 16 | 1265 | 1079 | 899 | 982 | 179.4 | 2.3 | 0
109 | 62.4882 | 0 | 7.6 | 4.2 | 3.5 | 6 | 1.5 | 9.8 | 4.7 | 0.06 | 0.0018 | 0 | 0 | 0.15 | 2 | 4 | 16 | 1265 | 1079 | 899 | 982 | 179.4 | 9.2 | 0
113 | 62.447 | 0 | 7.5 | 4.2 | 3.5 | 6.1 | 1.5 | 9.7 | 4.8 | 0.05 | 0.003 | 0 | 0 | 0.2 | 2 | 4 | 16 | 1265 | 1079 | 899 | 982 | 179.4 | 65.6 | 0
117 | 62.6957 | 0 | 7.5 | 4.2 | 3.5 | 6 | 1.5 | 9.7 | 4.7 | 0.05 | 0.0043 | 0 | 0 | 0.15 | 2 | 4 | 16 | 1265 | 1079 | 899 | 982 | 179.4 | 50 | 0
121 | 62.9524 | 0 | 7.4 | 4.2 | 3.4 | 6 | 1.5 | 9.6 | 4.7 | 0.05 | 0.0076 | 0 | 0 | 0.19 | 2 | 4 | 16 | 1265 | 1079 | 899 | 982 | 179.4 | 98.1 | 0
122 | 60.0695 | 3 | 9.5 | 5.6 | 0.6 | 6.4 | 0.6 | 6.5 | 7.5 | 0.025 | 0.0055 | 0 | 0 | 0.2 | 2 | 4 | 20 | 1310 | 1145 | 870 | 950 | 250 | 880 | 0
123 | 57.9135 | 3.2 | 10 | 5.8 | 0.9 | 6.6 | 0.7 | 6.8 | 7.8 | 0.03 | 0.0065 | 0 | 0 | 0.25 | 2 | 4 | 20 | 1310 | 1145 | 870 | 950 | 250 | 895 | 0
124 | 63.1235 | 2.7 | 8 | 5.5 | 0.5 | 6.2 | 0.5 | 6.1 | 7.2 | 0.022 | 0.0045 | 0 | 0 | 0.15 | 2 | 4 | 20 | 1310 | 1145 | 870 | 950 | 250 | 847 | 0
125 | 59.27 | 3 | 9.5 | 5.6 | 0.6 | 6.5 | 0.6 | 6.5 | 8.2 | 0.025 | 0.005 | 0 | 0 | 0.2 | 2 | 4 | 20 | 1310 | 1145 | 870 | 950 | 250 | 947 | 0
126 | 60.67 | 3 | 9.5 | 5.7 | 0.6 | 6.5 | 0.6 | 6.5 | 6.7 | 0.025 | 0.005 | 0 | 0 | 0.2 | 2 | 4 | 20 | 1310 | 1145 | 870 | 950 | 250 | 918 | 0
127 | 60.72 | 2.9 | 9.7 | 5.65 | 1 | 6.4 | 0.6 | 6.4 | 6.5 | 0.03 | 0 | 0 | 0 | 0.1 | 2 | 4 | 20 | 1310 | 1145 | 870 | 950 | 250 | 1018 | 0
128 | 60.0695 | 3 | 9.5 | 5.6 | 0.6 | 6.4 | 0.6 | 6.5 | 7.5 | 0.025 | 0.0055 | 0 | 0 | 0.2 | 2 | 4 | 20 | 1310 | 1145 | 870 | 950 | 200 | 2388 | 0
129 | 57.9135 | 3.2 | 10 | 5.8 | 0.9 | 6.6 | 0.7 | 6.8 | 7.8 | 0.03 | 0.0065 | 0 | 0 | 0.25 | 2 | 4 | 20 | 1310 | 1145 | 870 | 950 | 200 | 2467 | 0
130 | 63.1235 | 2.7 | 8 | 5.5 | 0.5 | 6.2 | 0.5 | 6.1 | 7.2 | 0.022 | 0.0045 | 0 | 0 | 0.15 | 2 | 4 | 20 | 1310 | 1145 | 870 | 950 | 200 | 2138 | 0
131 | 59.27 | 3 | 9.5 | 5.6 | 0.6 | 6.5 | 0.6 | 6.5 | 8.2 | 0.025 | 0.005 | 0 | 0 | 0.2 | 2 | 4 | 20 | 1310 | 1145 | 870 | 950 | 200 | 2280 | 0
132 | 60.67 | 3 | 9.5 | 5.7 | 0.6 | 6.5 | 0.6 | 6.5 | 6.7 | 0.025 | 0.005 | 0 | 0 | 0.2 | 2 | 4 | 20 | 1310 | 1145 | 870 | 950 | 200 | 2203 | 0
133 | 57.4135 | 3.2 | 10 | 6 | 1 | 6.6 | 0.7 | 7 | 7.8 | 0.03 | 0.0065 | 0 | 0 | 0.25 | 2 | 4 | 20 | 1310 | 1145 | 870 | 950 | 200 | 2250 | 0
134 | 64.5235 | 2.5 | 7.8 | 5.3 | 0.4 | 6 | 0.5 | 5.8 | 7 | 0.022 | 0.0045 | 0 | 0 | 0.15 | 2 | 4 | 20 | 1310 | 1145 | 870 | 950 | 200 | 1990 | 0
135 | 60.72 | 2.9 | 9.7 | 5.65 | 1 | 6.4 | 0.6 | 6.4 | 6.5 | 0.03 | 0 | 0 | 0 | 0.1 | 2 | 4 | 20 | 1310 | 1145 | 870 | 950 | 190 | 2438 | 0
136 | 60.0695 | 3 | 9.5 | 5.6 | 0.6 | 6.4 | 0.6 | 6.5 | 7.5 | 0.025 | 0.0055 | 0 | 0 | 0.2 | 2 | 4 | 20 | 1310 | 1145 | 870 | 950 | 165 | 6815 | 0
137 | 57.9135 | 3.2 | 10 | 5.8 | 0.9 | 6.6 | 0.7 | 6.8 | 7.8 | 0.03 | 0.0065 | 0 | 0 | 0.25 | 2 | 4 | 20 | 1310 | 1145 | 870 | 950 | 165 | 6910 | 0
138 | 63.1235 | 2.7 | 8 | 5.5 | 0.5 | 6.2 | 0.5 | 6.1 | 7.2 | 0.022 | 0.0045 | 0 | 0 | 0.15 | 2 | 4 | 20 | 1310 | 1145 | 870 | 950 | 165 | 6050 | 0
139 | 59.27 | 3 | 9.5 | 5.6 | 0.6 | 6.5 | 0.6 | 6.5 | 8.2 | 0.025 | 0.005 | 0 | 0 | 0.2 | 2 | 4 | 20 | 1310 | 1145 | 870 | 950 | 165 | 5040 | 0
140 | 60.67 | 3 | 9.5 | 5.7 | 0.6 | 6.5 | 0.6 | 6.5 | 6.7 | 0.025 | 0.005 | 0 | 0 | 0.2 | 2 | 4 | 20 | 1310 | 1145 | 870 | 950 | 165 | 5180 | 0
141 | 57.4135 | 3.2 | 10 | 6 | 1 | 6.6 | 0.7 | 7 | 7.8 | 0.03 | 0.0065 | 0 | 0 | 0.25 | 2 | 4 | 20 | 1310 | 1145 | 870 | 950 | 165 | 4430 | 0
142 | 64.5235 | 2.5 | 7.8 | 5.3 | 0.4 | 6 | 0.5 | 5.8 | 7 | 0.022 | 0.0045 | 0 | 0 | 0.15 | 2 | 4 | 20 | 1310 | 1145 | 870 | 950 | 165 | 3690 | 0
143 | 60.72 | 2.9 | 9.7 | 5.65 | 1 | 6.4 | 0.6 | 6.4 | 6.5 | 0.03 | 0 | 0 | 0 | 0.1 | 2 | 4 | 20 | 1310 | 1145 | 870 | 950 | 165 | 4760 | 0
144 | 59.27 | 3 | 9.5 | 5.6 | 0.6 | 6.5 | 0.6 | 6.5 | 8.2 | 0.025 | 0.005 | 0 | 0 | 0.2 | 2 | 4 | 20 | 1310 | 1145 | 870 | 950 | 140 | 11700 | 0
145 | 60.67 | 3 | 9.5 | 5.7 | 0.6 | 6.5 | 0.6 | 6.5 | 6.7 | 0.025 | 0.005 | 0 | 0 | 0.2 | 2 | 4 | 20 | 1310 | 1145 | 870 | 950 | 140 | 12614 | 0
182 | 63.496 | 3 | 7.5 | 5.8 | 1.5 | 4 | 1.5 | 8 | 5 | 0.05 | 0.004 | 0 | 0 | 0.15 | 2 | 4 | 16 | 1307 | 1080 | 898 | 982 | 276 | 68.5 | 0
183 | 62.646 | 3 | 7.5 | 5.75 | 1.5 | 5.9 | 0.5 | 8 | 5 | 0.05 | 0.004 | 0 | 0 | 0.15 | 2 | 4 | 16 | 1307 | 1080 | 898 | 982 | 276 | 44.5 | 0
184 | 63.131 | 3 | 7.5 | 5.75 | 1.5 | 5.9 | 0 | 8 | 5 | 0.05 | 0.004 | 0.015 | 0 | 0.15 | 2 | 4 | 16 | 1307 | 1080 | 898 | 982 | 276 | 63.1 | 0
185 | 63.546 | 4.5 | 7.5 | 5.75 | 1.5 | 4 | 0 | 8 | 5 | 0.05 | 0.004 | 0 | 0 | 0.15 | 2 | 4 | 16 | 1307 | 1080 | 898 | 982 | 276 | 67.1 | 0
186 | 64.046 | 6 | 7.5 | 5.75 | 1.5 | 2 | 0 | 8 | 5 | 0.05 | 0.004 | 0 | 0 | 0.15 | 2 | 4 | 16 | 1307 | 1080 | 898 | 982 | 276 | 103 | 0
187 | 65.146 | 3.1 | 7.5 | 5.9 | 1.5 | 0 | 3.65 | 8 | 5 | 0.05 | 0.004 | 0 | 0 | 0.15 | 2 | 4 | 16 | 1307 | 1080 | 898 | 982 | 276 | 56.3 | 0
188 | 60.996 | 4.5 | 7.5 | 5.8 | 5 | 0 | 3 | 8 | 5 | 0.05 | 0.004 | 0 | 0 | 0.15 | 2 | 4 | 16 | 1307 | 1080 | 898 | 982 | 276 | 43.8 | 0
189 | 63.796 | 3 | 7.5 | 6 | 1 | 3 | 1.5 | 8 | 6 | 0.05 | 0.004 | 0 | 0 | 0.15 | 2 | 4 | 16 | 1307 | 1080 | 898 | 982 | 276 | 60.1 | 0
190 | 64.2945 | 3 | 7.5 | 6.5 | 0 | 3 | 1.5 | 8 | 6 | 0.05 | 0.004 | 0.0015 | 0 | 0.15 | 2 | 4 | 16 | 1307 | 1080 | 898 | 982 | 276 | 53.5 | 0
191 | 63.396 | 4.5 | 7.5 | 6.4 | 0 | 4 | 0 | 8 | 6 | 0.05 | 0.004 | 0 | 0 | 0.15 | 2 | 4 | 16 | 1307 | 1080 | 898 | 982 | 276 | 69.6 | 0
192 | 63.896 | 6 | 7.5 | 6.4 | 0 | 2 | 0 | 8 | 6 | 0.05 | 0.004 | 0 | 0 | 0.15 | 2 | 4 | 16 | 1307 | 1080 | 898 | 982 | 276 | 64.7 | 0
193 | 64.396 | 4.5 | 7.5 | 6.4 | 0 | 0 | 3 | 8 | 6 | 0.05 | 0.004 | 0 | 0 | 0.15 | 2 | 4 | 16 | 1307 | 1080 | 898 | 982 | 276 | 161.8 | 0
194 | 67.281 | 3 | 5 | 6 | 1 | 3 | 1.5 | 7 | 6 | 0.004 | 0.05 | 0.015 | 0 | 0.15 | 2 | 4 | 16 | 1307 | 1080 | 898 | 982 | 276 | 49.1 | 0
195 | 64.781 | 3 | 7.5 | 6 | 1 | 3 | 1.5 | 7 | 6 | 0.004 | 0.05 | 0.015 | 0 | 0.15 | 2 | 4 | 16 | 1307 | 1080 | 898 | 982 | 276 | 51.4 | 0
196 | 62.281 | 3 | 10 | 6 | 1 | 3 | 1.5 | 7 | 6 | 0.004 | 0.05 | 0.015 | 0 | 0.15 | 2 | 4 | 16 | 1307 | 1080 | 898 | 982 | 276 | 63.7 | 0
197 | 65.281 | 3 | 7.5 | 6.5 | 0.5 | 3 | 1.5 | 5 | 7.5 | 0.004 | 0.05 | 0.015 | 0 | 0.15 | 2 | 4 | 16 | 1307 | 1080 | 898 | 982 | 276 | 65.4 | 0
198 | 64.781 | 3 | 7.5 | 6.5 | 0.5 | 3 | 1.5 | 5 | 8 | 0.004 | 0.05 | 0.015 | 0 | 0.15 | 2 | 4 | 16 | 1307 | 1080 | 898 | 982 | 276 | 83.6 | 0
199 | 64.896 | 3 | 7.5 | 6.5 | 1 | 3 | 0.5 | 5 | 8 | 0.004 | 0.05 | 0.05 | 0 | 0.5 | 2 | 4 | 16 | 1307 | 1080 | 898 | 982 | 276 | 55.5 | 0
200 | 65.281 | 3.5 | 7.5 | 6.5 | 0.5 | 3 | 1.5 | 5 | 7 | 0.004 | 0.05 | 0.015 | 0 | 0.15 | 2 | 4 | 16 | 1307 | 1080 | 898 | 982 | 276 | 85.6 | 0
201 | 64.281 | 4.5 | 7.5 | 6.5 | 0.5 | 3 | 1.5 | 5 | 7 | 0.004 | 0.05 | 0.015 | 0 | 0.15 | 2 | 4 | 16 | 1307 | 1080 | 898 | 982 | 276 | 115.5 | 0
202 | 63.781 | 5.5 | 7.5 | 6.5 | 0 | 3 | 1.5 | 5 | 7 | 0.004 | 0.05 | 0.015 | 0 | 0.15 | 2 | 4 | 16 | 1307 | 1080 | 898 | 982 | 276 | 158.7 | 0
203 | 63.081 | 3 | 7.5 | 6.2 | 0 | 5 | 1.5 | 7 | 6.5 | 0.004 | 0.05 | 0.015 | 0 | 0.15 | 2 | 4 | 16 | 1307 | 1080 | 898 | 982 | 276 | 80.4 | 0
204 | 64.046 | 3 | 7.5 | 6.2 | 0 | 5 | 1.5 | 6 | 6.5 | 0.004 | 0.05 | 0.05 | 0 | 0.15 | 2 | 4 | 16 | 1307 | 1080 | 898 | 982 | 276 | 70.3 | 0
205 | 65.081 | 3 | 7.5 | 6.2 | 0 | 5 | 1.5 | 5 | 6.5 | 0.004 | 0.05 | 0.015 | 0 | 0.15 | 2 | 4 | 16 | 1307 | 1080 | 898 | 982 | 276 | 48.7 | 0
206 | 61.281 | 2 | 10 | 6.5 | 0 | 6.5 | 1.5 | 5 | 7 | 0.05 | 0.004 | 0.015 | 0 | 0.15 | 2 | 4 | 16 | 1307 | 1080 | 898 | 982 | 276 | 91.9 | 0
207 | 61.281 | 3 | 10 | 6.5 | 0 | 5.5 | 1.5 | 5 | 7 | 0.05 | 0.004 | 0.015 | 0 | 0.15 | 2 | 4 | 16 | 1307 | 1080 | 898 | 982 | 276 | 94.7 | 0
208 | 61.781 | 4 | 10 | 6.5 | 0 | 4 | 1.5 | 5 | 7 | 0.05 | 0.004 | 0.015 | 0 | 0.15 | 2 | 4 | 16 | 1307 | 1080 | 898 | 982 | 276 | 119.8 | 0
209 | 60.581 | 3 | 10 | 6.2 | 0 | 5 | 1.5 | 7 | 6.5 | 0.05 | 0.004 | 0.015 | 0 | 0.15 | 2 | 4 | 16 | 1307 | 1080 | 898 | 982 | 276 | 76.2 | 0
210 | 60.081 | 2.5 | 10 | 6.2 | 0 | 6 | 1.5 | 7 | 6.5 | 0.05 | 0.004 | 0.015 | 0 | 0.15 | 2 | 4 | 16 | 1307 | 1080 | 898 | 982 | 276 | 72.7 | 0
211 | 59.546 | 2 | 10 | 6.2 | 0 | 7 | 1.5 | 7 | 6.5 | 0.05 | 0.004 | 0.05 | 0 | 0.15 | 2 | 4 | 16 | 1307 | 1080 | 898 | 982 | 276 | 72.7 | 0
212 | 60.981 | 3 | 10 | 5.8 | 1.5 | 5 | 1.5 | 7 | 5 | 0.05 | 0.004 | 0.015 | 0 | 0.15 | 2 | 4 | 16 | 1307 | 1080 | 898 | 982 | 276 | 126.5 | 0
213 | 60.981 | 2 | 10 | 5.8 | 1.5 | 6 | 1.5 | 7 | 5 | 0.05 | 0.004 | 0.015 | 0 | 0.15 | 2 | 4 | 16 | 1307 | 1080 | 898 | 982 | 276 | 68.9 | 0
214 | 60.981 | 1 | 10 | 5.8 | 1.5 | 7 | 1.5 | 7 | 5 | 0.05 | 0.004 | 0.015 | 0 | 0.15 | 2 | 4 | 16 | 1307 | 1080 | 898 | 982 | 276 | 58.5 | 0
215 | 71.946 | 2 | 0 | 5.8 | 1.5 | 4 | 2.5 | 7 | 5 | 0.05 | 0.004 | 0.05 | 0 | 0.15 | 2 | 4 | 16 | 1307 | 1080 | 898 | 982 | 276 | 51.6 | 0
216 | 62.781 | 3 | 10 | 7 | 0 | 5.5 | 1.5 | 6 | 4 | 0.05 | 0.004 | 0.015 | 0 | 0.15 | 2 | 4 | 16 | 1307 | 1080 | 898 | 982 | 276 | 80.7 | 0
217 | 74.781 | 3 | 0 | 7.5 | 0 | 4 | 1.5 | 7 | 2 | 0.05 | 0.004 | 0.015 | 0 | 0.15 | 2 | 4 | 16 | 1307 | 1080 | 898 | 982 | 276 | 55.3 | 0
272 | 61 | 4.8 | 8 | 5.49 | 0 | 7.5 | 0 | 4.4 | 8.6 | 0 | 0 | 0.01 | 0.1 | 0.1 | 4 | 4 | 20 | 1180 | 1140 | 870 | 950 | 240 | 3468 | 0
273 | 64.9 | 5.8 | 4.8 | 5.78 | 0 | 6.8 | 0 | 3.8 | 7.5 | 0 | 0 | 0.02 | 0.5 | 0.1 | 4 | 4 | 20 | 1180 | 1140 | 870 | 950 | 240 | 3721 | 0
274 | 66.1 | 6 | 4.5 | 5.36 | 0 | 6 | 0 | 3 | 8.6 | 0 | 0 | 0.04 | 0.3 | 0.1 | 4 | 4 | 20 | 1180 | 1140 | 870 | 950 | 240 | 3825 | 0
275 | 67 | 6.5 | 4 | 5.18 | 0 | 5.5 | 0 | 2.4 | 9 | 0 | 0 | 0.02 | 0.3 | 0.1 | 4 | 4 | 20 | 1180 | 1140 | 870 | 950 | 240 | 3917 | 0
276 | 63.9 | 7.2 | 6.4 | 5.47 | 0 | 5.2 | 0 | 1.8 | 9.5 | 0 | 0 | 0.03 | 0.3 | 0.2 | 4 | 4 | 20 | 1180 | 1140 | 870 | 950 | 240 | 3764 | 0
277 | 67.9 | 7.5 | 3.1 | 4.75 | 0 | 5 | 0 | 1.4 | 10 | 0 | 0 | 0.05 | 0.2 | 0.1 | 4 | 4 | 20 | 1180 | 1140 | 870 | 950 | 240 | 3427 | 0
278 | 60.2 | 0 | 5 | 5.6 | 1 | 8 | 0.6 | 8 | 6 | 0 | 0 | 0 | 0 | 5.6 | 4 | 4 | 20 | 1180 | 1140 | 870 | 950 | 240 | 380 | 0
279 | 61.7 | 3 | 9 | 5.6 | 1 | 6 | 0.6 | 6.5 | 6.5 | 0 | 0 | 0 | 0 | 0.1 | 4 | 4 | 20 | 1180 | 1140 | 870 | 950 | 240 | 953 | 0
280 | 61.6 | 3 | 8 | 6.2 | 0 | 5 | 2 | 7 | 7 | 0 | 0 | 0 | 0 | 0.2 | 4 | 4 | 20 | 1180 | 1140 | 870 | 950 | 240 | 837 | 0
37 | 72 | 0 | 0 | 5 | 2 | 12 | 0 | 9 | 0 | 0 | 0 | 0 | 0 | 0 | 4 | 4 | 32 | 2350 | 1975 | 1600 | 1700 | 345 | 82.6 | 1
38 | 62.5 | 0 | 5 | 5 | 1.5 | 4 | 0 | 10 | 12 | 0 | 0 | 0 | 0 | 0 | 4 | 4 | 32 | 2350 | 1975 | 1600 | 1700 | 345 | 165.6 | 1
39 | 55.575 | 0 | 10 | 5 | 2 | 12 | 0 | 9 | 4.3 | 0.11 | 0.015 | 0 | 0 | 2 | 2 | 4 | 32 | 2200 | 1972 | 1600 | 1700 | 345 | 76 | 1
40 | 72 | 0 | 0 | 5 | 2 | 12 | 0 | 9 | 0 | 0 | 0 | 0 | 0 | 0 | 4 | 4 | 32 | 2350 | 1975 | 1600 | 1800 | 200.1 | 310 | 1
41 | 62.5 | 0 | 5 | 5 | 1.5 | 4 | 0 | 10 | 12 | 0 | 0 | 0 | 0 | 0 | 5 | 4 | 32 | 2350 | 1975 | 1600 | 1800 | 200.1 | 350 | 1
42 | 55.575 | 0 | 10 | 5 | 2 | 12 | 0 | 9 | 4.3 | 0.11 | 0.015 | 0 | 0 | 2 | 2 | 4 | 32 | 2200 | 1972 | 1600 | 1800 | 200.1 | 160 | 1
43 | 62.5 | 0 | 5 | 5 | 1.5 | 4 | 0 | 10 | 12 | 0 | 0 | 0 | 0 | 0 | 5 | 4 | 32 | 2350 | 1975 | 1600 | 1800 | 207 | 240 | 1
50 | 66.8 | 0 | 5 | 5.4 | 0 | 6.9 | 2 | 7.9 | 5.9 | 0 | 0 | 0 | 0 | 0.1 | 4 | 4 | 20 | 1310 | 1080 | 704 | 1800 | 248.4 | 107.5 | 1
51 | 63.2 | 2.9 | 10 | 5.5 | 0 | 4.9 | 2 | 7.5 | 3.9 | 0 | 0 | 0 | 0 | 0.1 | 4 | 4 | 20 | 1310 | 1080 | 704 | 1800 | 248.4 | 164.7 | 1
52 | 61.4 | 2.9 | 9.9 | 5.8 | 0 | 6.9 | 2 | 7.1 | 3.9 | 0 | 0 | 0 | 0 | 0.1 | 4 | 4 | 20 | 1310 | 1080 | 704 | 1800 | 248.4 | 219.6 | 1
53 | 59.5 | 3 | 10 | 5.5 | 0 | 6 | 2 | 7 | 6.9 | 0 | 0 | 0 | 0 | 0.1 | 4 | 4 | 20 | 1310 | 1080 | 704 | 1800 | 248.4 | 271.5 | 1
54 | 59.2 | 3 | 10 | 5.4 | 0 | 7 | 2.1 | 7 | 6.2 | 0 | 0 | 0 | 0 | 0.1 | 4 | 4 | 20 | 1310 | 1080 | 704 | 1800 | 248.4 | 299.2 | 1
55 | 59.1 | 3.1 | 10 | 5.5 | 0 | 8.1 | 1 | 7 | 6.1 | 0 | 0 | 0 | 0 | 0.1 | 4 | 4 | 20 | 1310 | 1080 | 704 | 1800 | 248.4 | 273.8 | 1
56 | 59 | 4 | 10 | 5.5 | 0 | 3.5 | 0 | 7 | 10.9 | 0 | 0 | 0 | 0 | 0.1 | 4 | 4 | 20 | 1310 | 1080 | 704 | 1800 | 248.4 | 272.9 | 1
57 | 60.3 | 5.1 | 10 | 5.5 | 0 | 3.8 | 1 | 6.8 | 7.4 | 0 | 0 | 0 | 0 | 0.1 | 4 | 4 | 20 | 1310 | 1080 | 704 | 1800 | 248.4 | 276.7 | 1
58 | 59.3 | 3.1 | 10 | 5.6 | 0 | 4 | 2 | 5 | 10.9 | 0 | 0 | 0 | 0 | 0.1 | 4 | 4 | 20 | 1310 | 1080 | 704 | 1800 | 248.4 | 319.6 | 1
59 | 59.2 | 3.1 | 10 | 5.6 | 0 | 6 | 2 | 5 | 9 | 0 | 0 | 0 | 0 | 0.1 | 4 | 4 | 20 | 1310 | 1080 | 704 | 1800 | 248.4 | 406.8 | 1
1 | 66.162 | 1.44 | 1 | 4.96 | 0 | 7.21 | 0.83 | 7.54 | 8.77 | 0.066 | 0.032 | 0 | 1.71 | 0.28 | 4 | 4 | 20 | 1270 | 1080 | 871 | 1040 | 137.2 | 333.5 | 2
2 | 65.083 | 1.43 | 1.01 | 5.18 | 0 | 7 | 0.83 | 7.27 | 11.83 | 0.061 | 0.026 | 0 | 0 | 0.28 | 4 | 4 | 20 | 1280 | 1080 | 871 | 1040 | 137.2 | 328.3 | 2
3 | 65.607 | 1.44 | 1.01 | 5.07 | 0 | 7.11 | 0.83 | 7.4 | 10.31 | 0.067 | 0.026 | 0 | 0.85 | 0.28 | 4 | 4 | 20 | 1280 | 1080 | 871 | 1040 | 137.2 | 388.9 | 2
4 | 65.621 | 1.43 | 0.99 | 5.07 | 0 | 8.99 | 0.83 | 7.15 | 8.7 | 0.064 | 0.025 | 0 | 0.85 | 0.28 | 4 | 4 | 20 | 1280 | 1080 | 871 | 1040 | 137.2 | 665.1 | 2
5 | 66.565 | 1.45 | 1 | 5.14 | 0 | 6.57 | 2.51 | 6.74 | 8.79 | 0.069 | 0.026 | 0 | 0.86 | 0.28 | 4 | 4 | 20 | 1280 | 1080 | 871 | 1040 | 137.2 | 507.3 | 2
6 | 65.126 | 2.86 | 1.01 | 4.95 | 0 | 7.08 | 0.83 | 7.45 | 8.7 | 0.069 | 0.025 | 0 | 1.61 | 0.29 | 4 | 4 | 20 | 1270 | 1080 | 871 | 1040 | 137.2 | 244.8 | 2
7 | 66.202 | 1.44 | 0.97 | 4.96 | 0 | 7.21 | 0.83 | 7.54 | 8.77 | 0.066 | 0.022 | 0 | 1.71 | 0.28 | 4 | 4 | 20 | 1270 | 1080 | 871 | 1040 | 137.2 | 232.2 | 2
8 | 65.624 | 1.43 | 1.01 | 5.07 | 0 | 8.07 | 0.83 | 7.27 | 9.5 | 0.061 | 0.025 | 0 | 0.85 | 0.26 | 4 | 4 | 20 | 1280 | 1080 | 871 | 1040 | 137.2 | 509.9 | 2
9 | 65.605 | 1.43 | 1.02 | 5.07 | 0 | 8.53 | 0.83 | 7.21 | 9.1 | 0.061 | 0.024 | 0 | 0.85 | 0.27 | 4 | 4 | 20 | 1280 | 1080 | 871 | 1040 | 137.2 | 525.5 | 2
10 | 66.405 | 1.45 | 1.02 | 5.2 | 0 | 7.8 | 0.84 | 7.29 | 8.79 | 0.069 | 0.026 | 0 | 0.86 | 0.25 | 4 | 4 | 20 | 1280 | 1080 | 871 | 1040 | 137.2 | 430 | 2
11 | 66.06 | 2.89 | 1.01 | 5.28 | 0 | 6.56 | 0.84 | 7.36 | 8.78 | 0.071 | 0.029 | 0 | 0.86 | 0.26 | 4 | 4 | 20 | 1280 | 1080 | 871 | 1040 | 137.2 | 436.5 | 2
12 | 65.312 | 2.87 | 1.01 | 5.15 | 0 | 6.79 | 0.83 | 7.35 | 9.5 | 0.061 | 0.027 | 0 | 0.85 | 0.25 | 4 | 4 | 20 | 1280 | 1080 | 871 | 1040 | 137.2 | 433.4 | 2
13 | 66.078 | 2.89 | 1.01 | 5.27 | 0 | 5.61 | 0.84 | 7.5 | 9.59 | 0.066 | 0.026 | 0 | 0.86 | 0.26 | 4 | 4 | 20 | 1280 | 1080 | 871 | 1040 | 137.2 | 415.4 | 2
14 | 65.73 | 1.42 | 1 | 5.08 | 0 | 8.8 | 0.83 | 7.1 | 8.9 | 0.07 | 0.02 | 0 | 0.8 | 0.25 | 4 | 4 | 20 | 1280 | 1080 | 871 | 1040 | 137.2 | 555.5 | 2
15 | 65.639 | 1.43 | 1 | 5.07 | 0 | 8.76 | 0.83 | 7.18 | 8.9 | 0.07 | 0.021 | 0 | 0.85 | 0.25 | 4 | 4 | 20 | 1280 | 1080 | 871 | 1040 | 137.2 | 611.1 | 2
16 | 67.237 | 1.44 | 0 | 4.96 | 0 | 7.21 | 0.83 | 7.54 | 8.77 | 0.07 | 0.023 | 0 | 1.71 | 0.21 | 4 | 4 | 20 | 1270 | 1080 | 871 | 1040 | 137.2 | 323.3 | 2
17 | 65.605 | 1.41 | 2.31 | 4.85 | 0 | 7.05 | 0.82 | 7.36 | 8.57 | 0.06 | 0.025 | 0 | 1.68 | 0.26 | 4 | 4 | 20 | 1270 | 1080 | 871 | 1040 | 137.2 | 298.7 | 2
18 | 64.123 | 1.38 | 4.51 | 4.74 | 0 | 6.89 | 0.8 | 7.2 | 8.38 | 0.061 | 0.026 | 0 | 1.64 | 0.25 | 4 | 4 | 20 | 1270 | 1080 | 871 | 1040 | 137.2 | 275.3 | 2
19 | 61.366 | 1.32 | 8.63 | 4.53 | 0 | 6.59 | 0.76 | 6.89 | 8.02 | 0.06 | 0.024 | 0 | 1.57 | 0.24 | 4 | 4 | 20 | 1270 | 1080 | 871 | 1040 | 137.2 | 240.4 | 2
20 | 58.832 | 1.26 | 12.4 | 4.35 | 0 | 6.32 | 0.73 | 6.6 | 7.68 | 0.062 | 0.026 | 0 | 1.5 | 0.24 | 4 | 4 | 20 | 1270 | 1080 | 871 | 1040 | 137.2 | 211.1 | 2
21 | 65.964 | 2.83 | 0.89 | 5.1 | 0 | 8.89 | 0.82 | 5.75 | 8.61 | 0.061 | 0.025 | 0 | 0.84 | 0.22 | 4 | 4 | 20 | 1280 | 1080 | 871 | 1040 | 137.2 | 508.9 | 2
22 | 66.103 | 4.27 | 0.99 | 5.12 | 0 | 8.8 | 0.81 | 4.23 | 8.52 | 0.061 | 0.026 | 0 | 0.83 | 0.24 | 4 | 4 | 20 | 1280 | 1080 | 871 | 1040 | 137.2 | 460.6 | 2
23 | 65.89 | 5.61 | 0.99 | 5.2 | 0 | 7.56 | 0.81 | 4.27 | 8.52 | 0.07 | 0.03 | 0 | 0.83 | 0.22 | 4 | 4 | 20 | 1280 | 1080 | 871 | 1040 | 137.2 | 454.3 | 2
24 | 65.788 | 1.44 | 1.01 | 5.12 | 0 | 9 | 0.41 | 7.33 | 8.72 | 0.06 | 0.022 | 0 | 0.85 | 0.25 | 4 | 4 | 20 | 1280 | 1080 | 871 | 1040 | 137.2 | 588.8 | 2
25 | 66.61 | 1.45 | 1.05 | 4.85 | 0 | 7.32 | 0.84 | 7.67 | 7.22 | 0.088 | 0.032 | 0 | 2.59 | 0.28 | 4 | 4 | 20 | 1250 | 1080 | 871 | 1040 | 137.2 | 220.3 | 2
26 | 67.499 | 1.44 | 1.2 | 5.03 | 0.38 | 6.93 | 0.83 | 7.22 | 8.72 | 0.078 | 0.033 | 0 | 0.43 | 0.21 | 4 | 4 | 20 | 1280 | 1080 | 871 | 1040 | 137.2 | 610.1 | 2
27 | 65.394 | 1.57 | 0.98 | 4.75 | 0 | 9.35 | 0.88 | 7.79 | 8.18 | 0.062 | 0.024 | 0 | 0.81 | 0.21 | 4 | 4 | 20 | 1280 | 1080 | 871 | 1040 | 137.2 | 580.9 | 2
28 | 66.023 | 1.29 | 0.98 | 5.4 | 0 | 8.62 | 0.77 | 6.5 | 9.23 | 0.065 | 0.022 | 0 | 0.89 | 0.21 | 4 | 4 | 20 | 1280 | 1080 | 871 | 1040 | 137.2 | 550.3 | 2
29 | 64.956 | 1.46 | 1.01 | 5.17 | 0 | 6.63 | 0.84 | 9.79 | 8.88 | 0.075 | 0.029 | 0 | 0.87 | 0.29 | 4 | 4 | 20 | 1280 | 1080 | 871 | 1040 | 137.2 | 220.3 | 2
30 | 65.449 | 1.49 | 0.99 | 5.2 | 0 | 5.59 | 0 | 11.73 | 7.42 | 0.08 | 0.031 | 0 | 1.77 | 0.25 | 4 | 4 | 20 | 1250 | 1080 | 871 | 1040 | 137.2 | 205.5 | 2
31 | 66.959 | 1.45 | 0.55 | 4.78 | 1.17 | 9.01 | 0.84 | 7.58 | 6.43 | 0.088 | 0.033 | 0 | 0.86 | 0.25 | 4 | 4 | 20 | 1250 | 1080 | 871 | 1040 | 137.2 | 220.5 | 2
32 | 67.275 | 1.46 | 1.01 | 5.34 | 0 | 8.41 | 0.84 | 7.19 | 7.25 | 0.07 | 0.025 | 0 | 0.87 | 0.26 | 4 | 4 | 20 | 1280 | 1080 | 871 | 1040 | 137.2 | 351.2 | 2
33 | 68.901 | 1.48 | 1.02 | 5.62 | 0 | 7.9 | 0.86 | 7.23 | 5.74 | 0.081 | 0.028 | 0 | 0.88 | 0.26 | 4 | 4 | 20 | 1280 | 1080 | 871 | 1040 | 137.2 | 311.1 | 2
34 | 67.453 | 1.46 | 1 | 5.21 | 0 | 6.09 | 4.21 | 6.15 | 7.25 | 0.061 | 0.036 | 0 | 0.87 | 0.21 | 4 | 4 | 20 | 1280 | 1080 | 871 | 1040 | 137.2 | 477.5 | 2
44 | 60.1 | 0 | 7.5 | 5.2 | 0 | 16.6 | 0 | 5.5 | 5.1 | 0 | 0 | 0 | 0 | 0 | 4 | 5 | 20 | 1348 | 982 | 870 | 1040 | 137.31 | 1751 | 2
45 | 59.9 | 0 | 7.3 | 5.3 | 0 | 18.6 | 0 | 5.5 | 3.4 | 0 | 0 | 0 | 0 | 0 | 4 | 5 | 20 | 1348 | 982 | 870 | 1040 | 137.31 | 1707 | 2
46 | 66.4 | 0 | 0 | 5.3 | 0 | 8.7 | 0 | 9.2 | 10.4 | 0 | 0 | 0 | 0 | 0 | 4 | 5 | 20 | 1324 | 982 | 870 | 1040 | 137.31 | 1827 | 2
47 | 67.7 | 0 | 0 | 5.2 | 0 | 12.8 | 0 | 6.6 | 7.7 | 0 | 0 | 0 | 0 | 0 | 4 | 5 | 20 | 1348 | 982 | 870 | 1040 | 137.31 | 1920 | 2
48 | 70.5 | 0 | 5 | 5 | 1.5 | 4 | 0 | 10 | 4 | 0 | 0 | 0 | 0 | 0 | 4 | 4 | 32 | 1288 | 1080 | 870 | 1040 | 137.31 | 440 | 2
49 | 74.9 | 0 | 0 | 5.5 | 1.1 | 5 | 2 | 5 | 6.5 | 0 | 0 | 0 | 0 | 0 | 4 | 4 | 32 | 1346 | 1080 | 871 | 1040 | 137.31 | 400 | 2
93 | 59.885 | 0 | 10 | 5 | 2 | 12 | 0 | 9 | 0 | 0.1 | 0.015 | 0 | 0 | 2 | 4 | 4 | 32 | 1204 | 1080 | 870 | 1093 | 138 | 30 | 2
94 | 62.5 | 0 | 5 | 5 | 1.5 | 4 | 0 | 10 | 12 | 0 | 0 | 0 | 0 | 0 | 4 | 4 | 32 | 1285 | 1080 | 870 | 1093 | 138 | 9 | 2
95 | 59.885 | 0 | 10 | 5 | 2 | 12 | 0 | 9 | 0 | 0.1 | 0.015 | 0 | 0 | 2 | 4 | 4 | 32 | 1204 | 1080 | 870 | 1093 | 124.2 | 52 | 2
96 | 62.5 | 0 | 5 | 5 | 1.5 | 4 | 0 | 10 | 12 | 0 | 0 | 0 | 0 | 0 | 4 | 4 | 32 | 1285 | 1080 | 870 | 1093 | 124.2 | 14 | 2
101 | 70.4 | 0 | 0 | 5.6 | 0 | 7.5 | 0 | 10.3 | 6.2 | 0 | 0 | 0 | 0 | 0 | 3 | 4 | 20 | 1315 | 1065 | 871 | 1037 | 124.2 | 344.6 | 2
102 | 70.4 | 0 | 0 | 5.6 | 0 | 7.5 | 0 | 10.3 | 6.2 | 0 | 0 | 0 | 0 | 0 | 3 | 4 | 20 | 1315 | 1065 | 871 | 1037 | 103.5 | 816.5 | 2
106 | 62.69 | 0 | 7.5 | 4.2 | 3.5 | 6.1 | 1.5 | 9.6 | 4.7 | 0.06 | 0 | 0 | 0 | 0.15 | 2 | 4 | 16 | 1265 | 1079 | 899 | 1093 | 82.8 | 3.1 | 2
110 | 62.4882 | 0 | 7.6 | 4.2 | 3.5 | 6 | 1.5 | 9.8 | 4.7 | 0.06 | 0.0018 | 0 | 0 | 0.15 | 2 | 4 | 16 | 1265 | 1079 | 899 | 1093 | 82.8 | 4.5 | 2
114 | 62.447 | 0 | 7.5 | 4.2 | 3.5 | 6.1 | 1.5 | 9.7 | 4.8 | 0.05 | 0.003 | 0 | 0 | 0.2 | 2 | 4 | 16 | 1265 | 1079 | 899 | 1093 | 82.8 | 9.1 | 2
118 | 62.6957 | 0 | 7.5 | 4.2 | 3.5 | 6 | 1.5 | 9.7 | 4.7 | 0.05 | 0.0043 | 0 | 0 | 0.15 | 2 | 4 | 16 | 1265 | 1079 | 899 | 1093 | 82.8 | 2.9 | 2
218 | 63.496 | 3 | 7.5 | 5.8 | 1.5 | 4 | 1.5 | 8 | 5 | 0.05 | 0.004 | 0 | 0 | 0.15 | 2 | 4 | 16 | 1307 | 1080 | 898 | 1093 | 138 | 184.5 | 2
219 | 62.646 | 3 | 7.5 | 5.75 | 1.5 | 5.9 | 0.5 | 8 | 5 | 0.05 | 0.004 | 0 | 0 | 0.15 | 2 | 4 | 16 | 1307 | 1080 | 898 | 1093 | 138 | 45.5 | 2
220 | 63.131 | 3 | 7.5 | 5.75 | 1.5 | 5.9 | 0 | 8 | 5 | 0.05 | 0.004 | 0.015 | 0 | 0.15 | 2 | 4 | 16 | 1307 | 1080 | 898 | 1093 | 138 | 90 | 2
221 | 63.546 | 4.5 | 7.5 | 5.75 | 1.5 | 4 | 0 | 8 | 5 | 0.05 | 0.004 | 0 | 0 | 0.15 | 2 | 4 | 16 | 1307 | 1080 | 898 | 1093 | 138 | 70.1 | 2
222 | 64.046 | 6 | 7.5 | 5.75 | 1.5 | 2 | 0 | 8 | 5 | 0.05 | 0.004 | 0 | 0 | 0.15 | 2 | 4 | 16 | 1307 | 1080 | 898 | 1093 | 138 | 52.4 | 2
223 | 65.146 | 3.1 | 7.5 | 5.9 | 1.5 | 0 | 3.65 | 8 | 5 | 0.05 | 0.004 | 0 | 0 | 0.15 | 2 | 4 | 16 | 1307 | 1080 | 898 | 1093 | 138 | 55.2 | 2
224 | 60.996 | 4.5 | 7.5 | 5.8 | 5 | 0 | 3 | 8 | 5 | 0.05 | 0.004 | 0 | 0 | 0.15 | 2 | 4 | 16 | 1307 | 1080 | 898 | 1093 | 138 | 57.4 | 2
225 | 63.796 | 3 | 7.5 | 6 | 1 | 3 | 1.5 | 8 | 6 | 0.05 | 0.004 | 0 | 0 | 0.15 | 2 | 4 | 16 | 1307 | 1080 | 898 | 1093 | 138 | 100.3 | 2
226 | 64.2945 | 3 | 7.5 | 6.5 | 0 | 3 | 1.5 | 8 | 6 | 0.05 | 0.004 | 0.0015 | 0 | 0.15 | 2 | 4 | 16 | 1307 | 1080 | 898 | 1093 | 138 | 31.6 | 2
227 | 63.396 | 4.5 | 7.5 | 6.4 | 0 | 4 | 0 | 8 | 6 | 0.05 | 0.004 | 0 | 0 | 0.15 | 2 | 4 | 16 | 1307 | 1080 | 898 | 1093 | 138 | 46 | 2
228 | 63.896 | 6 | 7.5 | 6.4 | 0 | 2 | 0 | 8 | 6 | 0.05 | 0.004 | 0 | 0 | 0.15 | 2 | 4 | 16 | 1307 | 1080 | 898 | 1093 | 138 | 35.4 | 2
229 | 64.396 | 4.5 | 7.5 | 6.4 | 0 | 0 | 3 | 8 | 6 | 0.05 | 0.004 | 0 | 0 | 0.15 | 2 | 4 | 16 | 1307 | 1080 | 898 | 1093 | 138 | 44.1 | 2
230 | 67.281 | 3 | 5 | 6 | 1 | 3 | 1.5 | 7 | 6 | 0.004 | 0.05 | 0.015 | 0 | 0.15 | 2 | 4 | 16 | 1307 | 1080 | 898 | 1093 | 138 | 30.2 | 2
231 | 64.781 | 3 | 7.5 | 6 | 1 | 3 | 1.5 | 7 | 6 | 0.004 | 0.05 | 0.015 | 0 | 0.15 | 2 | 4 | 16 | 1307 | 1080 | 898 | 1093 | 138 | 27 | 2
232 | 62.281 | 3 | 10 | 6 | 1 | 3 | 1.5 | 7 | 6 | 0.004 | 0.05 | 0.015 | 0 | 0.15 | 2 | 4 | 16 | 1307 | 1080 | 898 | 1093 | 138 | 42.8 | 2
233 | 65.281 | 3 | 7.5 | 6.5 | 0.5 | 3 | 1.5 | 5 | 7.5 | 0.004 | 0.05 | 0.015 | 0 | 0.15 | 2 | 4 | 16 | 1307 | 1080 | 898 | 1093 | 138 | 64.8 | 2
234 | 64.781 | 3 | 7.5 | 6.5 | 0.5 | 3 | 1.5 | 5 | 8 | 0.004 | 0.05 | 0.015 | 0 | 0.15 | 2 | 4 | 16 | 1307 | 1080 | 898 | 1093 | 138 | 47.6 | 2
235 | 64.896 | 3 | 7.5 | 6.5 | 1 | 3 | 0.5 | 5 | 8 | 0.004 | 0.05 | 0.05 | 0 | 0.5 | 2 | 4 | 16 | 1307 | 1080 | 898 | 1093 | 138 | 42.3 | 2
236 | 65.281 | 3.5 | 7.5 | 6.5 | 0.5 | 3 | 1.5 | 5 | 7 | 0.004 | 0.05 | 0.015 | 0 | 0.15 | 2 | 4 | 16 | 1307 | 1080 | 898 | 1093 | 138 | 68 | 2
237 | 64.281 | 4.5 | 7.5 | 6.5 | 0.5 | 3 | 1.5 | 5 | 7 | 0.004 | 0.05 | 0.015 | 0 | 0.15 | 2 | 4 | 16 | 1307 | 1080 | 898 | 1093 | 138 | 100.6 | 2
238 | 63.781 | 5.5 | 7.5 | 6.5 | 0 | 3 | 1.5 | 5 | 7 | 0.004 | 0.05 | 0.015 | 0 | 0.15 | 2 | 4 | 16 | 1307 | 1080 | 898 | 1093 | 138 | 153.7 | 2
239 | 63.081 | 3 | 7.5 | 6.2 | 0 | 5 | 1.5 | 7 | 6.5 | 0.004 | 0.05 | 0.015 | 0 | 0.15 | 2 | 4 | 16 | 1307 | 1080 | 898 | 1093 | 138 | 98.4 | 2
240 | 64.046 | 3 | 7.5 | 6.2 | 0 | 5 | 1.5 | 6 | 6.5 | 0.004 | 0.05 | 0.05 | 0 | 0.15 | 2 | 4 | 16 | 1307 | 1080 | 898 | 1093 | 138 | 43.1 | 2
241 | 63.496 | 3 | 7.5 | 5.8 | 1.5 | 4 | 1.5 | 8 | 5 | 0.05 | 0.004 | 0 | 0 | 0.15 | 2 | 4 | 16 | 1307 | 1080 | 898 | 1148 | 90 | 90.4 | 2
242 | 62.646 | 3 | 7.5 | 5.75 | 1.5 | 5.9 | 0.5 | 8 | 5 | 0.05 | 0.004 | 0 | 0 | 0.15 | 2 | 4 | 16 | 1307 | 1080 | 898 | 1148 | 90 | 29.1 | 2
243 | 63.546 | 4.5 | 7.5 | 5.75 | 1.5 | 4 | 0 | 8 | 5 | 0.05 | 0.004 | 0 | 0 | 0.15 | 2 | 4 | 16 | 1307 | 1080 | 898 | 1148 | 90 | 82.9 | 2
244 | 65.146 | 3.1 | 7.5 | 5.9 | 1.5 | 0 | 3.65 | 8 | 5 | 0.05 | 0.004 | 0 | 0 | 0.15 | 2 | 4 | 16 | 1307 | 1080 | 898 | 1148 | 90 | 30 | 2
245 | 60.996 | 4.5 | 7.5 | 5.8 | 5 | 0 | 3 | 8 | 5 | 0.05 | 0.004 | 0 | 0 | 0.15 | 2 | 4 | 16 | 1307 | 1080 | 898 | 1148 | 90 | 22.9 | 2
246 | 63.796 | 3 | 7.5 | 6 | 1 | 3 | 1.5 | 8 | 6 | 0.05 | 0.004 | 0 | 0 | 0.15 | 2 | 4 | 16 | 1307 | 1080 | 898 | 1148 | 90 | 66.4 | 2
247 | 64.2945 | 3 | 7.5 | 6.5 | 0 | 3 | 1.5 | 8 | 6 | 0.05 | 0.004 | 0.0015 | 0 | 0.15 | 2 | 4 | 16 | 1307 | 1080 | 898 | 1148 | 90 | 39.2 | 2
248 | 63.396 | 4.5 | 7.5 | 6.4 | 0 | 4 | 0 | 8 | 6 | 0.05 | 0.004 | 0 | 0 | 0.15 | 2 | 4 | 16 | 1307 | 1080 | 898 | 1148 | 90 | 25.3 | 2
249 | 63.896 | 6 | 7.5 | 6.4 | 0 | 2 | 0 | 8 | 6 | 0.05 | 0.004 | 0 | 0 | 0.15 | 2 | 4 | 16 | 1307 | 1080 | 898 | 1148 | 90 | 10.1 | 2
250 | 64.396 | 4.5 | 7.5 | 6.4 | 0 | 0 | 3 | 8 | 6 | 0.05 | 0.004 | 0 | 0 | 0.15 | 2 | 4 | 16 | 1307 | 1080 | 898 | 1148 | 90 | 8.2 | 2
251 | 67.281 | 3 | 5 | 6 | 1 | 3 | 1.5 | 7 | 6 | 0.004 | 0.05 | 0.015 | 0 | 0.15 | 2 | 4 | 16 | 1307 | 1080 | 898 | 1148 | 90 | 53.5 | 2
252 | 64.781 | 3 | 7.5 | 6 | 1 | 3 | 1.5 | 7 | 6 | 0.004 | 0.05 | 0.015 | 0 | 0.15 | 2 | 4 | 16 | 1307 | 1080 | 898 | 1148 | 90 | 52.2 | 2
253 | 62.281 | 3 | 10 | 6 | 1 | 3 | 1.5 | 7 | 6 | 0.004 | 0.05 | 0.015 | 0 | 0.15 | 2 | 4 | 16 | 1307 | 1080 | 898 | 1148 | 90 | 47.1 | 2
254 | 65.281 | 3 | 7.5 | 6.5 | 0.5 | 3 | 1.5 | 5 | 7.5 | 0.004 | 0.05 | 0.015 | 0 | 0.15 | 2 | 4 | 16 | 1307 | 1080 | 898 | 1148 | 90 | 143.2 | 2
255 | 64.781 | 3 | 7.5 | 6.5 | 0.5 | 3 | 1.5 | 5 | 8 | 0.004 | 0.05 | 0.015 | 0 | 0.15 | 2 | 4 | 16 | 1307 | 1080 | 898 | 1148 | 90 | 121.4 | 2
256 | 64.896 | 3 | 7.5 | 6.5 | 1 | 3 | 0.5 | 5 | 8 | 0.004 | 0.05 | 0.05 | 0 | 0.5 | 2 | 4 | 16 | 1307 | 1080 | 898 | 1148 | 90 | 55.5 | 2
257 | 65.281 | 3.5 | 7.5 | 6.5 | 0.5 | 3 | 1.5 | 5 | 7 | 0.004 | 0.05 | 0.015 | 0 | 0.15 | 2 | 4 | 16 | 1307 | 1080 | 898 | 1148 | 90 | 113.3 | 2
258 | 64.281 | 4.5 | 7.5 | 6.5 | 0.5 | 3 | 1.5 | 5 | 7 | 0.004 | 0.05 | 0.015 | 0 | 0.15 | 2 | 4 | 16 | 1307 | 1080 | 898 | 1148 | 90 | 246.3 | 2
259 | 63.781 | 5.5 | 7.5 | 6.5 | 0 | 3 | 1.5 | 5 | 7 | 0.004 | 0.05 | 0.015 | 0 | 0.15 | 2 | 4 | 16 | 1307 | 1080 | 898 | 1148 | 90 | 220.1 | 2
260 | 63.081 | 3 | 7.5 | 6.2 | 0 | 5 | 1.5 | 7 | 6.5 | 0.004 | 0.05 | 0.015 | 0 | 0.15 | 2 | 4 | 16 | 1307 | 1080 | 898 | 1148 | 90 | 74.3 | 2
261 | 64.046 | 3 | 7.5 | 6.2 | 0 | 5 | 1.5 | 6 | 6.5 | 0.004 | 0.05 | 0.05 | 0 | 0.15 | 2 | 4 | 16 | 1307 | 1080 | 898 | 1148 | 90 | 96.9 | 2
262 | 65.081 | 3 | 7.5 | 6.2 | 0 | 5 | 1.5 | 5 | 6.5 | 0.004 | 0.05 | 0.015 | 0 | 0.15 | 2 | 4 | 16 | 1307 | 1080 | 898 | 1148 | 90 | 46.3 | 2
281 | 61 | 4.8 | 8 | 5.49 | 0 | 7.5 | 0 | 4.4 | 8.6 | 0 | 0 | 0.01 | 0.1 | 0.1 | 4 | 4 | 20 | 1180 | 1140 | 870 | 1050 | 140 | 1469 | 2
282 | 64.9 | 5.8 | 4.8 | 5.78 | 0 | 6.8 | 0 | 3.8 | 7.5 | 0 | 0 | 0.02 | 0.5 | 0.1 | 4 | 4 | 20 | 1180 | 1140 | 870 | 1050 | 140 | 1592 | 2
283 | 66.1 | 6 | 4.5 | 5.36 | 0 | 6 | 0 | 3 | 8.6 | 0 | 0 | 0.04 | 0.3 | 0.1 | 4 | 4 | 20 | 1180 | 1140 | 870 | 1050 | 140 | 1752 | 2
284 | 67 | 6.5 | 4 | 5.18 | 0 | 5.5 | 0 | 2.4 | 9 | 0 | 0 | 0.02 | 0.3 | 0.1 | 4 | 4 | 20 | 1180 | 1140 | 870 | 1050 | 140 | 1803 | 2
285 | 63.9 | 7.2 | 6.4 | 5.47 | 0 | 5.2 | 0 | 1.8 | 9.5 | 0 | 0 | 0.03 | 0.3 | 0.2 | 4 | 4 | 20 | 1180 | 1140 | 870 | 1050 | 140 | 1648 | 2
286 | 67.9 | 7.5 | 3.1 | 4.75 | 0 | 5 | 0 | 1.4 | 10 | 0 | 0 | 0.05 | 0.2 | 0.1 | 4 | 4 | 20 | 1180 | 1140 | 870 | 1050 | 140 | 1423 | 2
287 | 60.2 | 0 | 5 | 5.6 | 1 | 8 | 0.6 | 8 | 6 | 0 | 0 | 0 | 0 | 5.6 | 4 | 4 | 20 | 1180 | 1140 | 870 | 1050 | 140 | 270 | 2
288 | 61.7 | 3 | 9 | 5.6 | 1 | 6 | 0.6 | 6.5 | 6.5 | 0 | 0 | 0 | 0 | 0.1 | 4 | 4 | 20 | 1180 | 1140 | 870 | 1050 | 140 | 468 | 2
289 | 61.6 | 3 | 8 | 6.2 | 0 | 5 | 2 | 7 | 7 | 0 | 0 | 0 | 0 | 0.2 | 4 | 4 | 20 | 1180 | 1140 | 870 | 1050 | 140 | 416 | 2
290 | 61 | 4.8 | 8 | 5.49 | 0 | 7.5 | 0 | 4.4 | 8.6 | 0 | 0 | 0.01 | 0.1 | 0.1 | 4 | 4 | 20 | 1180 | 1140 | 870 | 1100 | 120 | 498 | 2
291 | 64.9 | 5.8 | 4.8 | 5.78 | 0 | 6.8 | 0 | 3.8 | 7.5 | 0 | 0 | 0.02 | 0.5 | 0.1 | 4 | 4 | 20 | 1180 | 1140 | 870 | 1100 | 120 | 572 | 2
292 | 66.1 | 6 | 4.5 | 5.36 | 0 | 6 | 0 | 3 | 8.6 | 0 | 0 | 0.04 | 0.3 | 0.1 | 4 | 4 | 20 | 1180 | 1140 | 870 | 1100 | 120 | 584 | 2
293 | 67 | 6.5 | 4 | 5.18 | 0 | 5.5 | 0 | 2.4 | 9 | 0 | 0 | 0.02 | 0.3 | 0.1 | 4 | 4 | 20 | 1180 | 1140 | 870 | 1100 | 120 | 592 | 2
294 | 63.9 | 7.2 | 6.4 | 5.47 | 0 | 5.2 | 0 | 1.8 | 9.5 | 0 | 0 | 0.03 | 0.3 | 0.2 | 4 | 4 | 20 | 1180 | 1140 | 870 | 1100 | 120 | 583 | 2
295 | 67.9 | 7.5 | 3.1 | 4.75 | 0 | 5 | 0 | 1.4 | 10 | 0 | 0 | 0.05 | 0.2 | 0.1 | 4 | 4 | 20 | 1180 | 1140 | 870 | 1100 | 120 | 487 | 2
296 | 60.2 | 0 | 5 | 5.6 | 1 | 8 | 0.6 | 8 | 6 | 0 | 0 | 0 | 0 | 5.6 | 4 | 4 | 20 | 1180 | 1140 | 870 | 1100 | 120 | 166 | 2
297 | 61.7 | 3 | 9 | 5.6 | 1 | 6 | 0.6 | 6.5 | 6.5 | 0 | 0 | 0 | 0 | 0.1 | 4 | 4 | 20 | 1180 | 1140 | 870 | 1100 | 120 | 377 | 2
298 | 61.6 | 3 | 8 | 6.2 | 0 | 5 | 2 | 7 | 7 | 0 | 0 | 0 | 0 | 0.2 | 4 | 4 | 20 | 1180 | 1140 | 870 | 1100 | 120 | 319 | 2
299 | 61 | 4.8 | 8 | 5.49 | 0 | 7.5 | 0 | 4.4 | 8.6 | 0 | 0 | 0.01 | 0.1 | 0.1 | 4 | 4 | 20 | 1180 | 1140 | 870 | 1150 | 90 | 485 | 2
300 | 64.9 | 5.8 | 4.8 | 5.78 | 0 | 6.8 | 0 | 3.8 | 7.5 | 0 | 0 | 0.02 | 0.5 | 0.1 | 4 | 4 | 20 | 1180 | 1140 | 870 | 1150 | 90 | 593 | 2
301 | 66.1 | 6 | 4.5 | 5.36 | 0 | 6 | 0 | 3 | 8.6 | 0 | 0 | 0.04 | 0.3 | 0.1 | 4 | 4 | 20 | 1180 | 1140 | 870 | 1150 | 90 | 623 | 2
302 | 67 | 6.5 | 4 | 5.18 | 0 | 5.5 | 0 | 2.4 | 9 | 0 | 0 | 0.02 | 0.3 | 0.1 | 4 | 4 | 20 | 1180 | 1140 | 870 | 1150 | 90 | 650 | 2
303 | 63.9 | 7.2 | 6.4 | 5.47 | 0 | 5.2 | 0 | 1.8 | 9.5 | 0 | 0 | 0.03 | 0.3 | 0.2 | 4 | 4 | 20 | 1180 | 1140 | 870 | 1150 | 90 | 590 | 2
304 | 67.9 | 7.5 | 3.1 | 4.75 | 0 | 5 | 0 | 1.4 | 10 | 0 | 0 | 0.05 | 0.2 | 0.1 | 4 | 4 | 20 | 1180 | 1140 | 870 | 1150 | 90 | 473 | 2
305 | 61.7 | 3 | 9 | 5.6 | 1 | 6 | 0.6 | 6.5 | 6.5 | 0 | 0 | 0 | 0 | 0.1 | 4 | 4 | 20 | 1180 | 1140 | 870 | 1150 | 90 | 435 | 2
306 | 61.6 | 3 | 8 | 6.2 | 0 | 5 | 2 | 7 | 7 | 0 | 0 | 0 | 0 | 0.2 | 4 | 4 | 20 | 1180 | 1140 | 870 | 1150 | 90 | 387 | 2
307 | 61 | 4.8 | 8 | 5.49 | 0 | 7.5 | 0 | 4.4 | 8.6 | 0 | 0 | 0.01 | 0.1 | 0.1 | 4 | 4 | 20 | 1180 | 1140 | 870 | 1200 | 70 | 182 | 2
308 | 64.9 | 5.8 | 4.8 | 5.78 | 0 | 6.8 | 0 | 3.8 | 7.5 | 0 | 0 | 0.02 | 0.5 | 0.1 | 4 | 4 | 20 | 1180 | 1140 | 870 | 1200 | 70 | 213 | 2
309 | 66.1 | 6 | 4.5 | 5.36 | 0 | 6 | 0 | 3 | 8.6 | 0 | 0 | 0.04 | 0.3 | 0.1 | 4 | 4 | 20 | 1180 | 1140 | 870 | 1200 | 70 | 261 | 2
310 | 67 | 6.5 | 4 | 5.18 | 0 | 5.5 | 0 | 2.4 | 9 | 0 | 0 | 0.02 | 0.3 | 0.1 | 4 | 4 | 20 | 1180 | 1140 | 870 | 1200 | 70 | 281 | 2
311 | 63.9 | 7.2 | 6.4 | 5.47 | 0 | 5.2 | 0 | 1.8 | 9.5 | 0 | 0 | 0.03 | 0.3 | 0.2 | 4 | 4 | 20 | 1180 | 1140 | 870 | 1200 | 70 | 232 | 2
312 | 67.9 | 7.5 | 3.1 | 4.75 | 0 | 5 | 0 | 1.4 | 10 | 0 | 0 | 0.05 | 0.2 | 0.1 | 4 | 4 | 20 | 1180 | 1140 | 870 | 1200 | 70 | 167 | 2
73 | 67.96 | 0 | 2.52 | 4.4 | 3.18 | 6.5 | 0.92 | 10.1 | 4.42 | 0 | 0 | 0 | 0 | 0 | 3 | 4 | 20 | 1288 | 1080 | 871 | 871 | 448.5 | 240.5 | 3
74 | 67.96 | 0 | 2.52 | 4.4 | 3.18 | 6.5 | 0.92 | 10.1 | 4.42 | 0 | 0 | 0 | 0 | 0 | 3 | 4 | 20 | 1288 | 1080 | 871 | 760 | 759 | 368 | 3
76 | 77.26 | 0 | 2.52 | 4.4 | 3.18 | 6.5 | 0.92 | 0.6 | 4.42 | 0 | 0 | 0 | 0 | 0.2 | 3 | 4 | 20 | 1288 | 1080 | 871 | 871 | 448.5 | 546.5 | 3
78 | 64.73 | 0 | 5 | 4.15 | 3.68 | 6.5 | 0.92 | 10.6 | 4.42 | 0 | 0 | 0 | 0 | 0 | 3 | 4 | 20 | 1276 | 1080 | 871 | 871 | 448.5 | 339.8 | 3
82 | 64.73 | 0 | 5 | 4.15 | 3.68 | 6.5 | 0.92 | 10.6 | 4.42 | 0 | 0 | 0 | 0 | 0 | 3 | 4 | 20 | 1288 | 1080 | 871 | 760 | 759 | 697.6 | 3
84 | 64.53 | 0 | 5 | 4.15 | 3.68 | 6.5 | 0.92 | 10.6 | 4.42 | 0 | 0 | 0 | 0 | 0.2 | 3 | 4 | 20 | 1276 | 1080 | 871 | 871 | 448.5 | 89.2 | 3
87 | 64.53 | 0 | 5 | 4.15 | 3.68 | 6.5 | 0.92 | 10.6 | 4.42 | 0 | 0 | 0 | 0 | 0.2 | 3 | 4 | 20 | 1288 | 1080 | 871 | 871 | 448.5 | 502.3 | 3
89 | 59.885 | 0 | 10 | 5 | 2 | 12 | 0 | 9 | 0 | 0.1 | 0.015 | 0 | 0 | 2 | 4 | 4 | 32 | 1204 | 1080 | 870 | 871 | 517.5 | 105 | 3
90 | 62.5 | 0 | 5 | 5 | 1.5 | 4 | 0 | 10 | 12 | 0 | 0 | 0 | 0 | 0 | 4 | 4 | 32 | 1285 | 1080 | 870 | 871 | 517.5 | 40 | 3
97 | 70.4 | 0 | 0 | 5.6 | 0 | 7.5 | 0 | 10.3 | 6.2 | 0 | 0 | 0 | 0 | 0 | 3 | 4 | 20 | 1315 | 1065 | 871 | 871 | 414 | 90.8 | 3
98 | 70.4 | 0 | 0 | 5.6 | 0 | 7.5 | 0 | 10.3 | 6.2 | 0 | 0 | 0 | 0 | 0 | 3 | 4 | 20 | 1315 | 1065 | 871 | 871 | 414 | 86.4 | 3
103 | 62.69 | 0 | 7.5 | 4.2 | 3.5 | 6.1 | 1.5 | 9.6 | 4.7 | 0.06 | 0 | 0 | 0 | 0.15 | 2 | 4 | 16 | 1265 | 1079 | 899 | 760 | 621 | 4 | 3
104 | 62.69 | 0 | 7.5 | 4.2 | 3.5 | 6.1 | 1.5 | 9.6 | 4.7 | 0.06 | 0 | 0 | 0 | 0.15 | 2 | 4 | 16 | 1265 | 1079 | 899 | 871 | 379.5 | 1.9 | 3
107 | 62.4882 | 0 | 7.6 | 4.2 | 3.5 | 6 | 1.5 | 9.8 | 4.7 | 0.06 | 0.0018 | 0 | 0 | 0.15 | 2 | 4 | 16 | 1265 | 1079 | 899 | 760 | 621 | 3.3 | 3
108 | 62.4882 | 0 | 7.6 | 4.2 | 3.5 | 6 | 1.5 | 9.8 | 4.7 | 0.06 | 0.0018 | 0 | 0 | 0.15 | 2 | 4 | 16 | 1265 | 1079 | 899 | 871 | 379.5 | 15.6 | 3
111 | 62.447 | 0 | 7.5 | 4.2 | 3.5 | 6.1 | 1.5 | 9.7 | 4.8 | 0.05 | 0.003 | 0 | 0 | 0.2 | 2 | 4 | 16 | 1265 | 1079 | 899 | 760 | 621 | 184.4 | 3
112 | 62.447 | 0 | 7.5 | 4.2 | 3.5 | 6.1 | 1.5 | 9.7 | 4.8 | 0.05 | 0.003 | 0 | 0 | 0.2 | 2 | 4 | 16 | 1265 | 1079 | 899 | 871 | 379.5 | 69.2 | 3
115 | 62.6957 | 0 | 7.5 | 4.2 | 3.5 | 6 | 1.5 | 9.7 | 4.7 | 0.05 | 0.0043 | 0 | 0 | 0.15 | 2 | 4 | 16 | 1265 | 1079 | 899 | 760 | 621 | 92.5 | 3
116 | 62.6957 | 0 | 7.5 | 4.2 | 3.5 | 6 | 1.5 | 9.7 | 4.7 | 0.05 | 0.0043 | 0 | 0 | 0.15 | 2 | 4 | 16 | 1265 | 1079 | 899 | 871 | 379.5 | 133.8 | 3
119 | 62.9524 | 0 | 7.4 | 4.2 | 3.4 | 6 | 1.5 | 9.6 | 4.7 | 0.05 | 0.0076 | 0 | 0 | 0.19 | 2 | 4 | 16 | 1265 | 1079 | 899 | 760 | 621 | 92.4 | 3
120 | 62.9524 | 0 | 7.4 | 4.2 | 3.4 | 6 | 1.5 | 9.6 | 4.7 | 0.05 | 0.0076 | 0 | 0 | 0.19 | 2 | 4 | 16 | 1265 | 1079 | 899 | 871 | 379.5 | 54.1 | 3
146 | 63.496 | 3 | 7.5 | 5.8 | 1.5 | 4 | 1.5 | 8 | 5 | 0.05 | 0.004 | 0 | 0 | 0.15 | 2 | 4 | 16 | 1307 | 1080 | 898 | 871 | 552 | 94.5 | 3
147 | 62.646 | 3 | 7.5 | 5.75 | 1.5 | 5.9 | 0.5 | 8 | 5 | 0.05 | 0.004 | 0 | 0 | 0.15 | 2 | 4 | 16 | 1307 | 1080 | 898 | 871 | 552 | 87 | 3
148 | 63.131 | 3 | 7.5 | 5.75 | 1.5 | 5.9 | 0 | 8 | 5 | 0.05 | 0.004 | 0.015 | 0 | 0.15 | 2 | 4 | 16 | 1307 | 1080 | 898 | 871 | 552 | 86.8 | 3
149 | 63.546 | 4.5 | 7.5 | 5.75 | 1.5 | 4 | 0 | 8 | 5 | 0.05 | 0.004 | 0 | 0 | 0.15 | 2 | 4 | 16 | 1307 | 1080 | 898 | 871 | 552 | 66.7 | 3
150 | 64.046 | 6 | 7.5 | 5.75 | 1.5 | 2 | 0 | 8 | 5 | 0.05 | 0.004 | 0 | 0 | 0.15 | 2 | 4 | 16 | 1307 | 1080 | 898 | 871 | 552 | 54.2 | 3
151 | 65.146 | 3.1 | 7.5 | 5.9 | 1.5 | 0 | 3.65 | 8 | 5 | 0.05 | 0.004 | 0 | 0 | 0.15 | 2 | 4 | 16 | 1307 | 1080 | 898 | 871 | 552 | 56.3 | 3
152 | 60.996 | 4.5 | 7.5 | 5.8 | 5 | 0 | 3 | 8 | 5 | 0.05 | 0.004 | 0 | 0 | 0.15 | 2 | 4 | 16 | 1307 | 1080 | 898 | 871 | 552 | 85.6 | 3
153 | 63.796 | 3 | 7.5 | 6 | 1 | 3 | 1.5 | 8 | 6 | 0.05 | 0.004 | 0 | 0 | 0.15 | 2 | 4 | 16 | 1307 | 1080 | 898 | 871 | 552 | 75.7 | 3
154 | 64.2945 | 3 | 7.5 | 6.5 | 0 | 3 | 1.5 | 8 | 6 | 0.05 | 0.004 | 0.0015 | 0 | 0.15 | 2 | 4 | 16 | 1307 | 1080 | 898 | 871 | 552 | 55.6 | 3
155 | 63.396 | 4.5 | 7.5 | 6.4 | 0 | 4 | 0 | 8 | 6 | 0.05 | 0.004 | 0 | 0 | 0.15 | 2 | 4 | 16 | 1307 | 1080 | 898 | 871 | 552 | 22 | 3
156 | 63.896 | 6 | 7.5 | 6.4 | 0 | 2 | 0 | 8 | 6 | 0.05 | 0.004 | 0 | 0 | 0.15 | 2 | 4 | 16 | 1307 | 1080 | 898 | 871 | 552 | 62.2 | 3
157 | 64.396 | 4.5 | 7.5 | 6.4 | 0 | 0 | 3 | 8 | 6 | 0.05 | 0.004 | 0 | 0 | 0.15 | 2 | 4 | 16 | 1307 | 1080 | 898 | 871 | 552 | 101.9 | 3
158 | 67.281 | 3 | 5 | 6 | 1 | 3 | 1.5 | 7 | 6 | 0.004 | 0.05 | 0.015 | 0 | 0.15 | 2 | 4 | 16 | 1307 | 1080 | 898 | 871 | 552 | 35.1 | 3
159 | 64.781 | 3 | 7.5 | 6 | 1 | 3 | 1.5 | 7 | 6 | 0.004 | 0.05 | 0.015 | 0 | 0.15 | 2 | 4 | 16 | 1307 | 1080 | 898 | 871 | 552 | 53.8 | 3
160 | 62.281 | 3 | 10 | 6 | 1 | 3 | 1.5 | 7 | 6 | 0.004 | 0.05 | 0.015 | 0 | 0.15 | 2 | 4 | 16 | 1307 | 1080 | 898 | 871 | 552 | 57.9 | 3
161 | 65.281 | 3 | 7.5 | 6.5 | 0.5 | 3 | 1.5 | 5 | 7.5 | 0.004 | 0.05 | 0.015 | 0 | 0.15 | 2 | 4 | 16 | 1307 | 1080 | 898 | 871 | 552 | 76.5 | 3
162 | 64.781 | 3 | 7.5 | 6.5 | 0.5 | 3 | 1.5 | 5 | 8 | 0.004 | 0.05 | 0.015 | 0 | 0.15 | 2 | 4 | 16 | 1307 | 1080 | 898 | 871 | 552 | 103.9 | 3
163 | 64.896 | 3 | 7.5 | 6.5 | 1 | 3 | 0.5 | 5 | 8 | 0.004 | 0.05 | 0.05 | 0 | 0.5 | 2 | 4 | 16 | 1307 | 1080 | 898 | 871 | 552 | 24.8 | 3
164 | 65.281 | 3.5 | 7.5 | 6.5 | 0.5 | 3 | 1.5 | 5 | 7 | 0.004 | 0.05 | 0.015 | 0 | 0.15 | 2 | 4 | 16 | 1307 | 1080 | 898 | 871 | 552 | 84.3 | 3
165 | 64.281 | 4.5 | 7.5 | 6.5 | 0.5 | 3 | 1.5 | 5 | 7 | 0.004 | 0.05 | 0.015 | 0 | 0.15 | 2 | 4 | 16 | 1307 | 1080 | 898 | 871 | 552 | 147.4 | 3
166 | 63.781 | 5.5 | 7.5 | 6.5 | 0 | 3 | 1.5 | 5 | 7 | 0.004 | 0.05 | 0.015 | 0 | 0.15 | 2 | 4 | 16 | 1307 | 1080 | 898 | 871 | 552 | 257.2 | 3
167 | 63.081 | 3 | 7.5 | 6.2 | 0 | 5 | 1.5 | 7 | 6.5 | 0.004 | 0.05 | 0.015 | 0 | 0.15 | 2 | 4 | 16 | 1307 | 1080 | 898 | 871 | 552 | 114.3 | 3
168 | 64.046 | 3 | 7.5 | 6.2 | 0 | 5 | 1.5 | 6 | 6.5 | 0.004 | 0.05 | 0.05 | 0 | 0.15 | 2 | 4 | 16 | 1307 | 1080 | 898 | 871 | 552 | 64.2 | 3
169 | 65.081 | 3 | 7.5 | 6.2 | 0 | 5 | 1.5 | 5 | 6.5 | 0.004 | 0.05 | 0.015 | 0 | 0.15 | 2 | 4 | 16 | 1307 | 1080 | 898 | 871 | 552 | 22.3 | 3
170 | 61.281 | 2 | 10 | 6.5 | 0 | 6.5 | 1.5 | 5 | 7 | 0.05 | 0.004 | 0.015 | 0 | 0.15 | 2 | 4 | 16 | 1307 | 1080 | 898 | 871 | 552 | 97.1 | 3
171 | 61.281 | 3 | 10 | 6.5 | 0 | 5.5 | 1.5 | 5 | 7 | 0.05 | 0.004 | 0.015 | 0 | 0.15 | 2 | 4 | 16 | 1307 | 1080 | 898 | 871 | 552 | 74 | 3
172 | 61.781 | 4 | 10 | 6.5 | 0 | 4 | 1.5 | 5 | 7 | 0.05 | 0.004 | 0.015 | 0 | 0.15 | 2 | 4 | 16 | 1307 | 1080 | 898 | 871 | 552 | 113.1 | 3
173 | 60.581 | 3 | 10 | 6.2 | 0 | 5 | 1.5 | 7 | 6.5 | 0.05 | 0.004 | 0.015 | 0 | 0.15 | 2 | 4 | 16 | 1307 | 1080 | 898 | 871 | 552 | 6.7 | 3
174 | 60.081 | 2.5 | 10 | 6.2 | 0 | 6 | 1.5 | 7 | 6.5 | 0.05 | 0.004 | 0.015 | 0 | 0.15 | 2 | 4 | 16 | 1307 | 1080 | 898 | 871 | 552 | 119.1 | 3
175 | 59.546 | 2 | 10 | 6.2 | 0 | 7 | 1.5 | 7 | 6.5 | 0.05 | 0.004 | 0.05 | 0 | 0.15 | 2 | 4 | 16 | 1307 | 1080 | 898 | 871 | 552 | 110 | 3
176 | 60.981 | 3 | 10 | 5.8 | 1.5 | 5 | 1.5 | 7 | 5 | 0.05 | 0.004 | 0.015 | 0 | 0.15 | 2 | 4 | 16 | 1307 | 1080 | 898 | 871 | 552 | 59.8 | 3
177 | 60.981 | 2 | 10 | 5.8 | 1.5 | 6 | 1.5 | 7 | 5 | 0.05 | 0.004 | 0.015 | 0 | 0.15 | 2 | 4 | 16 | 1307 | 1080 | 898 | 871 | 552 | 92.7 | 3
178 | 60.981 | 1 | 10 | 5.8 | 1.5 | 7 | 1.5 | 7 | 5 | 0.05 | 0.004 | 0.015 | 0 | 0.15 | 2 | 4 | 16 | 1307 | 1080 | 898 | 871 | 552 | 90.1 | 3
179 | 71.946 | 2 | 0 | 5.8 | 1.5 | 4 | 2.5 | 7 | 5 | 0.05 | 0.004 | 0.05 | 0 | 0.15 | 2 | 4 | 16 | 1307 | 1080 | 898 | 871 | 552 | 96.5 | 3
180 | 62.781 | 3 | 10 | 7 | 0 | 5.5 | 1.5 | 6 | 4 | 0.05 | 0.004 | 0.015 | 0 | 0.15 | 2 | 4 | 16 | 1307 | 1080 | 898 | 871 | 552 | 119.2 | 3
181 | 74.781 | 3 | 0 | 7.5 | 0 | 4 | 1.5 | 7 | 2 | 0.05 | 0.004 | 0.015 | 0 | 0.15 | 2 | 4 | 16 | 1307 | 1080 | 898 | 871 | 552 | 43.5 | 3
263 | 61 | 4.8 | 8 | 5.49 | 0 | 7.5 | 0 | 4.4 | 8.6 | 0 | 0 | 0.01 | 0.1 | 0.1 | 4 | 4 | 20 | 1180 | 1140 | 870 | 850 | 500 | 2568 | 3
264 | 64.9 | 5.8 | 4.8 | 5.78 | 0 | 6.8 | 0 | 3.8 | 7.5 | 0 | 0 | 0.02 | 0.5 | 0.1 | 4 | 4 | 20 | 1180 | 1140 | 870 | 850 | 500 | 2696 | 3
265 | 66.1 | 6 | 4.5 | 5.36 | 0 | 6 | 0 | 3 | 8.6 | 0 | 0 | 0.04 | 0.3 | 0.1 | 4 | 4 | 20 | 1180 | 1140 | 870 | 850 | 500 | 3054 | 3
266 | 67 | 6.5 | 4 | 5.18 | 0 | 5.5 | 0 | 2.4 | 9 | 0 | 0 | 0.02 | 0.3 | 0.1 | 4 | 4 | 20 | 1180 | 1140 | 870 | 850 | 500 | 3243 | 3
267 | 63.9 | 7.2 | 6.4 | 5.47 | 0 | 5.2 | 0 | 1.8 | 9.5 | 0 | 0 | 0.03 | 0.3 | 0.2 | 4 | 4 | 20 | 1180 | 1140 | 870 | 850 | 500 | 2721 | 3
268 | 67.9 | 7.5 | 3.1 | 4.75 | 0 | 5 | 0 | 1.4 | 10 | 0 | 0 | 0.05 | 0.2 | 0.1 | 4 | 4 | 20 | 1180 | 1140 | 870 | 850 | 500 | 2537 | 3
269 | 60.2 | 0 | 5 | 5.6 | 1 | 8 | 0.6 | 8 | 6 | 0 | 0 | 0 | 0 | 5.6 | 4 | 4 | 20 | 1180 | 1140 | 870 | 850 | 500 | 450 | 3
270 | 61.7 | 3 | 9 | 5.6 | 1 | 6 | 0.6 | 6.5 | 6.5 | 0 | 0 | 0 | 0 | 0.1 | 4 | 4 | 20 | 1180 | 1140 | 870 | 850 | 500 | 917 | 3
271 | 61.6 | 3 | 8 | 6.2 | 0 | 5 | 2 | 7 | 7 | 0 | 0 | 0 | 0 | 0.2 | 4 | 4 | 20 | 1180 | 1140 | 870 | 850 | 500 | 805 | 3
35 | 62.5 | 0 | 5 | 5 | 1.5 | 4 | 0 | 10 | 12 | 0 | 0 | 0 | 0 | 0 | 5 | 4 | 32 | 2350 | 1975 | 1600 | 1400 | 655.5 | 1200 | 4
36 | 62.5 | 0 | 5 | 5 | 1.5 | 4 | 0 | 10 | 12 | 0 | 0 | 0 | 0 | 0 | 5 | 4 | 32 | 2350 | 1975 | 1600 | 1400 | 759 | 475 | 4
79 | 64.73 | 0 | 5 | 4.15 | 3.68 | 6.5 | 0.92 | 10.6 | 4.42 | 0 | 0 | 0 | 0 | 0 | 3 | 4 | 20 | 1276 | 1080 | 871 | 204 | 759 | 697.6 | 5
81 | 64.73 | 0 | 5 | 4.15 | 3.68 | 6.5 | 0.92 | 10.6 | 4.42 | 0 | 0 | 0 | 0 | 0 | 3 | 4 | 20 | 1288 | 1080 | 871 | 315 | 448.5 | 277.1 | 5
85 | 64.53 | 0 | 5 | 4.15 | 3.68 | 6.5 | 0.92 | 10.6 | 4.42 | 0 | 0 | 0 | 0 | 0.2 | 3 | 4 | 20 | 1276 | 1080 | 871 | 204 | 759 | 256.2 | 5
88 | 64.53 | 0 | 5 | 4.15 | 3.68 | 6.5 | 0.92 | 10.6 | 4.42 | 0 | 0 | 0 | 0 | 0.2 | 3 | 4 | 20 | 1288 | 1080 | 871 | 204 | 759 | 528.5 | 5

## Sheet2
Alloy | T | P | Ni | Re | Co | Al | Ti | W | Mo | Cr | Ta | C | B | Zr | Y | Cb | Nb | Hf
1 | 1314.15 | 101325 | 66.162 | 1.44 | 1 | 4.96 | 0 | 7.21 | 0.83 | 7.54 | 8.77 | 0.066 | 0.032 | 0 | 0 | 0 | 1.71 | 0.28
2 | 1314.15 | 101325 | 65.083 | 1.43 | 1.01 | 5.18 | 0 | 7 | 0.83 | 7.27 | 11.83 | 0.061 | 0.026 | 0 | 0 | 0 | 0 | 0.28
3 | 1314.15 | 101325 | 65.607 | 1.44 | 1.01 | 5.07 | 0 | 7.11 | 0.83 | 7.4 | 10.31 | 0.067 | 0.026 | 0 | 0 | 0 | 0.85 | 0.28
4 | 1314.15 | 101325 | 65.621 | 1.43 | 0.99 | 5.07 | 0 | 8.99 | 0.83 | 7.15 | 8.7 | 0.064 | 0.025 | 0 | 0 | 0 | 0.85 | 0.28
5 | 1314.15 | 101325 | 66.565 | 1.45 | 1 | 5.14 | 0 | 6.57 | 2.51 | 6.74 | 8.79 | 0.069 | 0.026 | 0 | 0 | 0 | 0.86 | 0.28
6 | 1314.15 | 101325 | 65.126 | 2.86 | 1.01 | 4.95 | 0 | 7.08 | 0.83 | 7.45 | 8.7 | 0.069 | 0.025 | 0 | 0 | 0 | 1.61 | 0.29
7 | 1314.15 | 101325 | 66.202 | 1.44 | 0.97 | 4.96 | 0 | 7.21 | 0.83 | 7.54 | 8.77 | 0.066 | 0.022 | 0 | 0 | 0 | 1.71 | 0.28
8 | 1314.15 | 101325 | 65.624 | 1.43 | 1.01 | 5.07 | 0 | 8.07 | 0.83 | 7.27 | 9.5 | 0.061 | 0.025 | 0 | 0 | 0 | 0.85 | 0.26
9 | 1314.15 | 101325 | 65.605 | 1.43 | 1.02 | 5.07 | 0 | 8.53 | 0.83 | 7.21 | 9.1 | 0.061 | 0.024 | 0 | 0 | 0 | 0.85 | 0.27
10 | 1314.15 | 101325 | 66.405 | 1.45 | 1.02 | 5.2 | 0 | 7.8 | 0.84 | 7.29 | 8.79 | 0.069 | 0.026 | 0 | 0 | 0 | 0.86 | 0.25
11 | 1314.15 | 101325 | 66.06 | 2.89 | 1.01 | 5.28 | 0 | 6.56 | 0.84 | 7.36 | 8.78 | 0.071 | 0.029 | 0 | 0 | 0 | 0.86 | 0.26
12 | 1314.15 | 101325 | 65.312 | 2.87 | 1.01 | 5.15 | 0 | 6.79 | 0.83 | 7.35 | 9.5 | 0.061 | 0.027 | 0 | 0 | 0 | 0.85 | 0.25
13 | 1314.15 | 101325 | 66.078 | 2.89 | 1.01 | 5.27 | 0 | 5.61 | 0.84 | 7.5 | 9.59 | 0.066 | 0.026 | 0 | 0 | 0 | 0.86 | 0.26
14 | 1314.15 | 101325 | 65.73 | 1.42 | 1 | 5.08 | 0 | 8.8 | 0.83 | 7.1 | 8.9 | 0.07 | 0.02 | 0 | 0 | 0 | 0.8 | 0.25
15 | 1314.15 | 101325 | 65.639 | 1.43 | 1 | 5.07 | 0 | 8.76 | 0.83 | 7.18 | 8.9 | 0.07 | 0.021 | 0 | 0 | 0 | 0.85 | 0.25
16 | 1314.15 | 101325 | 67.237 | 1.44 | 0 | 4.96 | 0 | 7.21 | 0.83 | 7.54 | 8.77 | 0.07 | 0.023 | 0 | 0 | 0 | 1.71 | 0.21
17 | 1314.15 | 101325 | 65.605 | 1.41 | 2.31 | 4.85 | 0 | 7.05 | 0.82 | 7.36 | 8.57 | 0.06 | 0.025 | 0 | 0 | 0 | 1.68 | 0.26
18 | 1314.15 | 101325 | 64.123 | 1.38 | 4.51 | 4.74 | 0 | 6.89 | 0.8 | 7.2 | 8.38 | 0.061 | 0.026 | 0 | 0 | 0 | 1.64 | 0.25
19 | 1314.15 | 101325 | 61.366 | 1.32 | 8.63 | 4.53 | 0 | 6.59 | 0.76 | 6.89 | 8.02 | 0.06 | 0.024 | 0 | 0 | 0 | 1.57 | 0.24
20 | 1314.15 | 101325 | 58.832 | 1.26 | 12.4 | 4.35 | 0 | 6.32 | 0.73 | 6.6 | 7.68 | 0.062 | 0.026 | 0 | 0 | 0 | 1.5 | 0.24
21 | 1314.15 | 101325 | 65.964 | 2.83 | 0.89 | 5.1 | 0 | 8.89 | 0.82 | 5.75 | 8.61 | 0.061 | 0.025 | 0 | 0 | 0 | 0.84 | 0.22
22 | 1314.15 | 101325 | 66.103 | 4.27 | 0.99 | 5.12 | 0 | 8.8 | 0.81 | 4.23 | 8.52 | 0.061 | 0.026 | 0 | 0 | 0 | 0.83 | 0.24
23 | 1314.15 | 101325 | 65.89 | 5.61 | 0.99 | 5.2 | 0 | 7.56 | 0.81 | 4.27 | 8.52 | 0.07 | 0.03 | 0 | 0 | 0 | 0.83 | 0.22
24 | 1314.15 | 101325 | 65.788 | 1.44 | 1.01 | 5.12 | 0 | 9 | 0.41 | 7.33 | 8.72 | 0.06 | 0.022 | 0 | 0 | 0 | 0.85 | 0.25
25 | 1314.15 | 101325 | 66.61 | 1.45 | 1.05 | 4.85 | 0 | 7.32 | 0.84 | 7.67 | 7.22 | 0.088 | 0.032 | 0 | 0 | 0 | 2.59 | 0.28
26 | 1314.15 | 101325 | 67.499 | 1.44 | 1.2 | 5.03 | 0.38 | 6.93 | 0.83 | 7.22 | 8.72 | 0.078 | 0.033 | 0 | 0 | 0 | 0.43 | 0.21
27 | 1314.15 | 101325 | 65.394 | 1.57 | 0.98 | 4.75 | 0 | 9.35 | 0.88 | 7.79 | 8.18 | 0.062 | 0.024 | 0 | 0 | 0 | 0.81 | 0.21
28 | 1314.15 | 101325 | 66.023 | 1.29 | 0.98 | 5.4 | 0 | 8.62 | 0.77 | 6.5 | 9.23 | 0.065 | 0.022 | 0 | 0 | 0 | 0.89 | 0.21
29 | 1314.15 | 101325 | 64.956 | 1.46 | 1.01 | 5.17 | 0 | 6.63 | 0.84 | 9.79 | 8.88 | 0.075 | 0.029 | 0 | 0 | 0 | 0.87 | 0.29
30 | 1314.15 | 101325 | 65.449 | 1.49 | 0.99 | 5.2 | 0 | 5.59 | 0 | 11.73 | 7.42 | 0.08 | 0.031 | 0 | 0 | 0 | 1.77 | 0.25
31 | 1314.15 | 101325 | 66.959 | 1.45 | 0.55 | 4.78 | 1.17 | 9.01 | 0.84 | 7.58 | 6.43 | 0.088 | 0.033 | 0 | 0 | 0 | 0.86 | 0.25
32 | 1314.15 | 101325 | 67.275 | 1.46 | 1.01 | 5.34 | 0 | 8.41 | 0.84 | 7.19 | 7.25 | 0.07 | 0.025 | 0 | 0 | 0 | 0.87 | 0.26
33 | 1314.15 | 101325 | 68.901 | 1.48 | 1.02 | 5.62 | 0 | 7.9 | 0.86 | 7.23 | 5.74 | 0.081 | 0.028 | 0 | 0 | 0 | 0.88 | 0.26
34 | 1314.15 | 101325 | 67.453 | 1.46 | 1 | 5.21 | 0 | 6.09 | 4.21 | 6.15 | 7.25 | 0.061 | 0.036 | 0 | 0 | 0 | 0.87 | 0.21
35 | 1674.15 | 101325 | 62.1 | 0 | 9.65 | 5.2 | 2.2 | 12.35 | 0 | 8.4 | 0 | 0.1 | 0 | 0 | 0 | 0 | 0 | 0
36 | 1674.15 | 101325 | 62.5 | 0 | 5 | 5 | 1.5 | 4 | 0 | 10 | 12 | 0 | 0 | 0 | 0 | 0 | 0 | 0
37 | 1674.15 | 101325 | 62.5 | 0 | 5 | 5 | 1.5 | 4 | 0 | 10 | 12 | 0 | 0 | 0 | 0 | 0 | 0 | 0
38 | 1974.15 | 101325 | 72 | 0 | 0 | 5 | 2 | 12 | 0 | 9 | 0 | 0 | 0 | 0 | 0 | 0 | 0 | 0
39 | 1974.15 | 101325 | 62.5 | 0 | 5 | 5 | 1.5 | 4 | 0 | 10 | 12 | 0 | 0 | 0 | 0 | 0 | 0 | 0
40 | 1974.15 | 101325 | 55.475 | 0 | 10 | 5 | 2 | 12 | 0 | 9 | 4.3 | 0.11 | 0.015 | 0.1 | 0 | 0 | 0 | 2
41 | 2074.15 | 101325 | 72 | 0 | 0 | 5 | 2 | 12 | 0 | 9 | 0 | 0 | 0 | 0 | 0 | 0 | 0 | 0
42 | 2074.15 | 101325 | 62.5 | 0 | 5 | 5 | 1.5 | 4 | 0 | 10 | 12 | 0 | 0 | 0 | 0 | 0 | 0 | 0
43 | 2074.15 | 101325 | 55.475 | 0 | 10 | 5 | 2 | 12 | 0 | 9 | 4.3 | 0.11 | 0.015 | 0.1 | 0 | 0 | 0 | 2
44 | 2074.15 | 101325 | 62.5 | 0 | 5 | 5 | 1.5 | 4 | 0 | 10 | 12 | 0 | 0 | 0 | 0 | 0 | 0 | 0

## 排序
Alloy | 8_分类 | 4_分类 | 6_分类
38 | 6 | 2 | 2
49 | 6 | 2 | 2
50 | 6 | 2 | 2
51 | 6 | 2 | 2
52 | 6 | 2 | 2
53 | 6 | 2 | 2
54 | 6 | 2 | 2
55 | 6 | 2 | 2
56 | 6 | 2 | 2
57 | 6 | 2 | 2
58 | 6 | 2 | 2
59 | 6 | 2 | 2
60 | 6 | 2 | 2
61 | 6 | 2 | 2
62 | 6 | 2 | 2
100 | 6 | 2 | 2
101 | 6 | 2 | 2
102 | 6 | 2 | 2
103 | 6 | 2 | 2
104 | 6 | 2 | 2
105 | 6 | 2 | 2
106 | 6 | 2 | 2
107 | 6 | 2 | 2
108 | 6 | 2 | 2
109 | 6 | 2 | 2
110 | 6 | 2 | 2
114 | 6 | 2 | 2
115 | 6 | 2 | 2
116 | 6 | 2 | 2
117 | 6 | 2 | 2
118 | 6 | 2 | 2
119 | 6 | 2 | 2
120 | 6 | 2 | 2
121 | 6 | 2 | 2
454 | 2 | 0 | 3
454 | 2 | 0 | 3
444 | 2 | 0 | 3
454 | 2 | 0 | 3
1422 | 2 | 0 | 3
444 | 2 | 0 | 3
454 | 2 | 0 | 3
1422 | 2 | 0 | 3
454 | 2 | 0 | 3
TMS-1 | 7 | 2 | 1
TMS-2 | 7 | 2 | 1
TMS-6 | 7 | 2 | 1
TMS-12 | 7 | 2 | 1
Alloy545 | 7 | 3 | 1
Alloy203E | 7 | 2 | 1
B1 | 7 | 1 | 0
BOs | 7 | 1 | 0
B13 | 7 | 1 | 0
B18 | 7 | 1 | 0
B21 | 7 | 1 | 0
B22 | 7 | 1 | 0
B35 | 7 | 1 | 0
B46 | 7 | 1 | 0
B48 | 7 | 1 | 0
B49 | 7 | 1 | 0
SC120 | 3 | 1 | 1
SC120 | 3 | 1 | 1
SC125 | 3 | 1 | 1
SC125 | 3 | 1 | 1
SC125 | 3 | 1 | 1
SC130 | 3 | 1 | 1
SC130 | 3 | 1 | 1
SC130 | 3 | 1 | 1
SC130 | 3 | 1 | 1
SC406 | 3 | 3 | 1
SC406 | 3 | 3 | 1
SC406 | 3 | 3 | 1
A | 4 | 3 | 1
A | 4 | 3 | 1
A | 4 | 3 | 1
B | 4 | 3 | 1
B | 4 | 3 | 1
F | 4 | 3 | 1
F | 4 | 3 | 1
F | 4 | 3 | 1
F | 4 | 3 | 1
F | 4 | 3 | 1
F | 4 | 3 | 1
G | 4 | 3 | 1
G | 4 | 3 | 1
G | 4 | 3 | 1
G | 4 | 3 | 1
G | 4 | 3 | 1
G | 4 | 3 | 1
1422 | 7 | 3 | 1
1480 | 7 | 3 | 1
1422 | 7 | 3 | 1
1480 | 7 | 3 | 1
1422 | 7 | 3 | 1
1480 | 7 | 3 | 1
1422 | 7 | 3 | 1
1480 | 7 | 3 | 1
104-3A | 7 | 3 | 1
104-3B | 7 | 3 | 1
104-4A | 7 | 3 | 1
1O4-4B | 7 | 3 | 1
104-5B | 7 | 3 | 1
104-5A | 7 | 3 | 1
47 | 4 | 3 | 1
47 | 4 | 3 | 1
47 | 4 | 3 | 1
47 | 4 | 3 | 1
48 | 4 | 3 | 1
48 | 4 | 3 | 1
48 | 4 | 3 | 1
48 | 4 | 3 | 1
50 | 4 | 3 | 1
50 | 4 | 3 | 1
50 | 4 | 3 | 1
50 | 4 | 3 | 1
49 | 4 | 3 | 1
49 | 4 | 3 | 1
49 | 4 | 3 | 1
49 | 4 | 3 | 1
59 | 4 | 3 | 1
59 | 4 | 3 | 1
59 | 4 | 3 | 1
L1 | 7 | 1 | 0
L3 | 7 | 1 | 0
L4 | 7 | 1 | 0
VL10 | 7 | 1 | 0
VL11 | 7 | 1 | 0
VL17 | 7 | 1 | 0
L1 | 7 | 1 | 0
L3 | 7 | 1 | 0
L4 | 7 | 1 | 0
VL10 | 7 | 1 | 0
VL11 | 7 | 1 | 0
VL15 | 7 | 1 | 0
VL16 | 7 | 1 | 0
VL17 | 7 | 1 | 0
L1 | 7 | 1 | 0
L3 | 7 | 1 | 0
L4 | 7 | 1 | 0
VL10 | 7 | 1 | 0
VL11 | 7 | 1 | 0
VL15 | 7 | 1 | 0
VL16 | 7 | 1 | 0
VL17 | 7 | 1 | 0
VL10 | 7 | 1 | 0
VL11 | 7 | 1 | 0
800 | 0 | 1 | 0
801 | 0 | 1 | 0
802 | 0 | 1 | 0
803 | 0 | 1 | 0
804 | 0 | 1 | 0
805 | 0 | 1 | 0
806 | 0 | 1 | 0
807 | 0 | 1 | 0
808 | 0 | 1 | 0
809 | 0 | 1 | 0
810 | 0 | 1 | 0
811 | 0 | 1 | 0
812 | 5 | 1 | 4
813 | 5 | 1 | 4
814 | 5 | 1 | 4
815 | 5 | 1 | 4
816 | 5 | 1 | 4
817 | 5 | 1 | 4
818 | 5 | 1 | 4
819 | 5 | 1 | 4
820 | 5 | 1 | 4
821 | 5 | 1 | 4
822 | 5 | 1 | 4
823 | 5 | 1 | 4
824 | 0 | 1 | 0
825 | 0 | 1 | 0
826 | 0 | 1 | 0
827 | 0 | 1 | 0
828 | 0 | 1 | 0
829 | 0 | 1 | 0
830 | 0 | 1 | 0
831 | 0 | 1 | 0
832 | 0 | 1 | 0
833 | 0 | 1 | 0
834 | 0 | 1 | 0
835 | 0 | 1 | 0
800 | 0 | 1 | 0
801 | 0 | 1 | 0
802 | 0 | 1 | 0
803 | 0 | 1 | 0
804 | 0 | 1 | 0
805 | 0 | 1 | 0
806 | 0 | 1 | 0
807 | 0 | 1 | 0
808 | 0 | 1 | 0
809 | 0 | 1 | 0
810 | 0 | 1 | 0
811 | 0 | 1 | 0
812 | 5 | 1 | 4
813 | 5 | 1 | 4
814 | 5 | 1 | 4
815 | 5 | 1 | 4
816 | 5 | 1 | 4
817 | 5 | 1 | 4
818 | 5 | 1 | 4
819 | 5 | 1 | 4
820 | 5 | 1 | 4
821 | 5 | 1 | 4
822 | 5 | 1 | 4
823 | 5 | 1 | 4
824 | 0 | 1 | 0
825 | 0 | 1 | 0
826 | 0 | 1 | 0
827 | 0 | 1 | 0
828 | 0 | 1 | 0
829 | 0 | 1 | 0
830 | 0 | 1 | 0
831 | 0 | 1 | 0
832 | 0 | 1 | 0
833 | 0 | 1 | 0
834 | 0 | 1 | 0
835 | 0 | 1 | 0
800 | 0 | 1 | 0
801 | 0 | 1 | 0
802 | 0 | 1 | 0
803 | 0 | 1 | 0
804 | 0 | 1 | 0
805 | 0 | 1 | 0
806 | 0 | 1 | 0
807 | 0 | 1 | 0
808 | 0 | 1 | 0
809 | 0 | 1 | 0
810 | 0 | 1 | 0
811 | 0 | 1 | 0
812 | 5 | 1 | 4
813 | 5 | 1 | 4
814 | 5 | 1 | 4
815 | 5 | 1 | 4
816 | 5 | 1 | 4
817 | 5 | 1 | 4
818 | 5 | 1 | 4
819 | 5 | 1 | 4
820 | 5 | 1 | 4
821 | 5 | 1 | 4
822 | 5 | 1 | 4
800 | 0 | 1 | 0
801 | 0 | 1 | 0
803 | 0 | 1 | 0
805 | 0 | 1 | 0
806 | 0 | 1 | 0
807 | 0 | 1 | 0
808 | 0 | 1 | 0
809 | 0 | 1 | 0
810 | 0 | 1 | 0
811 | 0 | 1 | 0
812 | 5 | 1 | 4
813 | 5 | 1 | 4
814 | 5 | 1 | 4
815 | 5 | 1 | 4
816 | 5 | 1 | 4
817 | 5 | 1 | 4
818 | 5 | 1 | 4
819 | 5 | 1 | 4
820 | 5 | 1 | 4
821 | 5 | 1 | 4
822 | 5 | 1 | 4
823 | 5 | 1 | 4
DMS-1 | 1 | 2 | 5
DMS-2 | 1 | 2 | 5
DMS-3 | 1 | 2 | 5
DMS-4 | 1 | 2 | 5
DMS-5 | 1 | 2 | 5
DMS-6 | 1 | 2 | 5
CMSX-2 | 7 | 3 | 1
CMSX-4 | 7 | 1 | 0
ReneN5 | 7 | 1 | 0
DMS-1 | 1 | 2 | 5
DMS-2 | 1 | 2 | 5
DMS-3 | 1 | 2 | 5
DMS-4 | 1 | 2 | 5
DMS-5 | 1 | 2 | 5
DMS-6 | 1 | 2 | 5
CMSX-2 | 7 | 3 | 1
CMSX-4 | 7 | 1 | 0
ReneN5 | 7 | 1 | 0
DMS-1 | 1 | 2 | 5
DMS-2 | 1 | 2 | 5
DMS-3 | 1 | 2 | 5
DMS-4 | 1 | 2 | 5
DMS-5 | 1 | 2 | 5
DMS-6 | 1 | 2 | 5
CMSX-2 | 7 | 3 | 1
CMSX-4 | 7 | 1 | 0
ReneN5 | 7 | 1 | 0
DMS-1 | 1 | 2 | 5
DMS-2 | 1 | 2 | 5
DMS-3 | 1 | 2 | 5
DMS-4 | 1 | 2 | 5
DMS-5 | 1 | 2 | 5
DMS-6 | 1 | 2 | 5
CMSX-2 | 7 | 3 | 1
CMSX-4 | 7 | 1 | 0
ReneN5 | 7 | 1 | 0
DMS-1 | 1 | 2 | 5
DMS-2 | 1 | 2 | 5
DMS-3 | 1 | 2 | 5
DMS-4 | 1 | 2 | 5
DMS-5 | 1 | 2 | 5
DMS-6 | 1 | 2 | 5
CMSX-4 | 7 | 1 | 0
ReneN5 | 7 | 1 | 0
DMS-1 | 1 | 2 | 5
DMS-2 | 1 | 2 | 5
DMS-3 | 1 | 2 | 5
DMS-4 | 1 | 2 | 5
DMS-5 | 1 | 2 | 5
DMS-6 | 1 | 2 | 5

## Sheet3
Alloy | Ni_wt | Re_wt | Co_wt | Al_wt | Ti_wt | W_wt | Mo_wt | Cr_wt | Ta_wt | C_wt | B_wt | Y_wt | Nb_wt | Hf_wt | solution_treatment_time | 1st_step_aging_treatment_time | 2nd_step_aging_treatment_time | solution_treatment_temperature | 1st_step_aging_treatment_temperature | 2nd_step_aging_treatment_temperature | temperature | applied_Stress | creep_life | Alloy | 8_分类 | 4_分类 | 6_分类
37 | 72 | 0 | 0 | 5 | 2 | 12 | 0 | 9 | 0 | 0 | 0 | 0 | 0 | 0 | 4 | 4 | 32 | 2350 | 1975 | 1600 | 1700 | 345 | 82.6 | 444 | 2 | 0 | 3
40 | 72 | 0 | 0 | 5 | 2 | 12 | 0 | 9 | 0 | 0 | 0 | 0 | 0 | 0 | 4 | 4 | 32 | 2350 | 1975 | 1600 | 1800 | 200.1 | 310 | 444 | 2 | 0 | 3
35 | 62.5 | 0 | 5 | 5 | 1.5 | 4 | 0 | 10 | 12 | 0 | 0 | 0 | 0 | 0 | 5 | 4 | 32 | 2350 | 1975 | 1600 | 1400 | 655.5 | 1200 | 454 | 2 | 0 | 3
36 | 62.5 | 0 | 5 | 5 | 1.5 | 4 | 0 | 10 | 12 | 0 | 0 | 0 | 0 | 0 | 5 | 4 | 32 | 2350 | 1975 | 1600 | 1400 | 759 | 475 | 454 | 2 | 0 | 3
38 | 62.5 | 0 | 5 | 5 | 1.5 | 4 | 0 | 10 | 12 | 0 | 0 | 0 | 0 | 0 | 4 | 4 | 32 | 2350 | 1975 | 1600 | 1700 | 345 | 165.6 | 454 | 2 | 0 | 3
41 | 62.5 | 0 | 5 | 5 | 1.5 | 4 | 0 | 10 | 12 | 0 | 0 | 0 | 0 | 0 | 5 | 4 | 32 | 2350 | 1975 | 1600 | 1800 | 200.1 | 350 | 454 | 2 | 0 | 3
43 | 62.5 | 0 | 5 | 5 | 1.5 | 4 | 0 | 10 | 12 | 0 | 0 | 0 | 0 | 0 | 5 | 4 | 32 | 2350 | 1975 | 1600 | 1800 | 207 | 240 | 454 | 2 | 0 | 3
39 | 55.575 | 0 | 10 | 5 | 2 | 12 | 0 | 9 | 4.3 | 0.11 | 0.015 | 0 | 0 | 2 | 2 | 4 | 32 | 2200 | 1972 | 1600 | 1700 | 345 | 76 | 1422 | 2 | 0 | 3
42 | 55.575 | 0 | 10 | 5 | 2 | 12 | 0 | 9 | 4.3 | 0.11 | 0.015 | 0 | 0 | 2 | 2 | 4 | 32 | 2200 | 1972 | 1600 | 1800 | 200.1 | 160 | 1422 | 2 | 0 | 3
146 | 63.496 | 3 | 7.5 | 5.8 | 1.5 | 4 | 1.5 | 8 | 5 | 0.05 | 0.004 | 0 | 0 | 0.15 | 2 | 4 | 16 | 1307 | 1080 | 898 | 871 | 552 | 94.5 | 800 | 0 | 1 | 0
182 | 63.496 | 3 | 7.5 | 5.8 | 1.5 | 4 | 1.5 | 8 | 5 | 0.05 | 0.004 | 0 | 0 | 0.15 | 2 | 4 | 16 | 1307 | 1080 | 898 | 982 | 276 | 68.5 | 800 | 0 | 1 | 0
218 | 63.496 | 3 | 7.5 | 5.8 | 1.5 | 4 | 1.5 | 8 | 5 | 0.05 | 0.004 | 0 | 0 | 0.15 | 2 | 4 | 16 | 1307 | 1080 | 898 | 1093 | 138 | 184.5 | 800 | 0 | 1 | 0
241 | 63.496 | 3 | 7.5 | 5.8 | 1.5 | 4 | 1.5 | 8 | 5 | 0.05 | 0.004 | 0 | 0 | 0.15 | 2 | 4 | 16 | 1307 | 1080 | 898 | 1148 | 90 | 90.4 | 800 | 0 | 1 | 0
147 | 62.646 | 3 | 7.5 | 5.75 | 1.5 | 5.9 | 0.5 | 8 | 5 | 0.05 | 0.004 | 0 | 0 | 0.15 | 2 | 4 | 16 | 1307 | 1080 | 898 | 871 | 552 | 87 | 801 | 0 | 1 | 0
183 | 62.646 | 3 | 7.5 | 5.75 | 1.5 | 5.9 | 0.5 | 8 | 5 | 0.05 | 0.004 | 0 | 0 | 0.15 | 2 | 4 | 16 | 1307 | 1080 | 898 | 982 | 276 | 44.5 | 801 | 0 | 1 | 0
219 | 62.646 | 3 | 7.5 | 5.75 | 1.5 | 5.9 | 0.5 | 8 | 5 | 0.05 | 0.004 | 0 | 0 | 0.15 | 2 | 4 | 16 | 1307 | 1080 | 898 | 1093 | 138 | 45.5 | 801 | 0 | 1 | 0
242 | 62.646 | 3 | 7.5 | 5.75 | 1.5 | 5.9 | 0.5 | 8 | 5 | 0.05 | 0.004 | 0 | 0 | 0.15 | 2 | 4 | 16 | 1307 | 1080 | 898 | 1148 | 90 | 29.1 | 801 | 0 | 1 | 0
148 | 63.131 | 3 | 7.5 | 5.75 | 1.5 | 5.9 | 0 | 8 | 5 | 0.05 | 0.004 | 0.015 | 0 | 0.15 | 2 | 4 | 16 | 1307 | 1080 | 898 | 871 | 552 | 86.8 | 802 | 0 | 1 | 0
184 | 63.131 | 3 | 7.5 | 5.75 | 1.5 | 5.9 | 0 | 8 | 5 | 0.05 | 0.004 | 0.015 | 0 | 0.15 | 2 | 4 | 16 | 1307 | 1080 | 898 | 982 | 276 | 63.1 | 802 | 0 | 1 | 0
220 | 63.131 | 3 | 7.5 | 5.75 | 1.5 | 5.9 | 0 | 8 | 5 | 0.05 | 0.004 | 0.015 | 0 | 0.15 | 2 | 4 | 16 | 1307 | 1080 | 898 | 1093 | 138 | 90 | 802 | 0 | 1 | 0
149 | 63.546 | 4.5 | 7.5 | 5.75 | 1.5 | 4 | 0 | 8 | 5 | 0.05 | 0.004 | 0 | 0 | 0.15 | 2 | 4 | 16 | 1307 | 1080 | 898 | 871 | 552 | 66.7 | 803 | 0 | 1 | 0
185 | 63.546 | 4.5 | 7.5 | 5.75 | 1.5 | 4 | 0 | 8 | 5 | 0.05 | 0.004 | 0 | 0 | 0.15 | 2 | 4 | 16 | 1307 | 1080 | 898 | 982 | 276 | 67.1 | 803 | 0 | 1 | 0
221 | 63.546 | 4.5 | 7.5 | 5.75 | 1.5 | 4 | 0 | 8 | 5 | 0.05 | 0.004 | 0 | 0 | 0.15 | 2 | 4 | 16 | 1307 | 1080 | 898 | 1093 | 138 | 70.1 | 803 | 0 | 1 | 0
243 | 63.546 | 4.5 | 7.5 | 5.75 | 1.5 | 4 | 0 | 8 | 5 | 0.05 | 0.004 | 0 | 0 | 0.15 | 2 | 4 | 16 | 1307 | 1080 | 898 | 1148 | 90 | 82.9 | 803 | 0 | 1 | 0
150 | 64.046 | 6 | 7.5 | 5.75 | 1.5 | 2 | 0 | 8 | 5 | 0.05 | 0.004 | 0 | 0 | 0.15 | 2 | 4 | 16 | 1307 | 1080 | 898 | 871 | 552 | 54.2 | 804 | 0 | 1 | 0
186 | 64.046 | 6 | 7.5 | 5.75 | 1.5 | 2 | 0 | 8 | 5 | 0.05 | 0.004 | 0 | 0 | 0.15 | 2 | 4 | 16 | 1307 | 1080 | 898 | 982 | 276 | 103 | 804 | 0 | 1 | 0
222 | 64.046 | 6 | 7.5 | 5.75 | 1.5 | 2 | 0 | 8 | 5 | 0.05 | 0.004 | 0 | 0 | 0.15 | 2 | 4 | 16 | 1307 | 1080 | 898 | 1093 | 138 | 52.4 | 804 | 0 | 1 | 0
151 | 65.146 | 3.1 | 7.5 | 5.9 | 1.5 | 0 | 3.65 | 8 | 5 | 0.05 | 0.004 | 0 | 0 | 0.15 | 2 | 4 | 16 | 1307 | 1080 | 898 | 871 | 552 | 56.3 | 805 | 0 | 1 | 0
187 | 65.146 | 3.1 | 7.5 | 5.9 | 1.5 | 0 | 3.65 | 8 | 5 | 0.05 | 0.004 | 0 | 0 | 0.15 | 2 | 4 | 16 | 1307 | 1080 | 898 | 982 | 276 | 56.3 | 805 | 0 | 1 | 0
223 | 65.146 | 3.1 | 7.5 | 5.9 | 1.5 | 0 | 3.65 | 8 | 5 | 0.05 | 0.004 | 0 | 0 | 0.15 | 2 | 4 | 16 | 1307 | 1080 | 898 | 1093 | 138 | 55.2 | 805 | 0 | 1 | 0
244 | 65.146 | 3.1 | 7.5 | 5.9 | 1.5 | 0 | 3.65 | 8 | 5 | 0.05 | 0.004 | 0 | 0 | 0.15 | 2 | 4 | 16 | 1307 | 1080 | 898 | 1148 | 90 | 30 | 805 | 0 | 1 | 0
152 | 60.996 | 4.5 | 7.5 | 5.8 | 5 | 0 | 3 | 8 | 5 | 0.05 | 0.004 | 0 | 0 | 0.15 | 2 | 4 | 16 | 1307 | 1080 | 898 | 871 | 552 | 85.6 | 806 | 0 | 1 | 0
188 | 60.996 | 4.5 | 7.5 | 5.8 | 5 | 0 | 3 | 8 | 5 | 0.05 | 0.004 | 0 | 0 | 0.15 | 2 | 4 | 16 | 1307 | 1080 | 898 | 982 | 276 | 43.8 | 806 | 0 | 1 | 0
224 | 60.996 | 4.5 | 7.5 | 5.8 | 5 | 0 | 3 | 8 | 5 | 0.05 | 0.004 | 0 | 0 | 0.15 | 2 | 4 | 16 | 1307 | 1080 | 898 | 1093 | 138 | 57.4 | 806 | 0 | 1 | 0
245 | 60.996 | 4.5 | 7.5 | 5.8 | 5 | 0 | 3 | 8 | 5 | 0.05 | 0.004 | 0 | 0 | 0.15 | 2 | 4 | 16 | 1307 | 1080 | 898 | 1148 | 90 | 22.9 | 806 | 0 | 1 | 0
153 | 63.796 | 3 | 7.5 | 6 | 1 | 3 | 1.5 | 8 | 6 | 0.05 | 0.004 | 0 | 0 | 0.15 | 2 | 4 | 16 | 1307 | 1080 | 898 | 871 | 552 | 75.7 | 807 | 0 | 1 | 0
189 | 63.796 | 3 | 7.5 | 6 | 1 | 3 | 1.5 | 8 | 6 | 0.05 | 0.004 | 0 | 0 | 0.15 | 2 | 4 | 16 | 1307 | 1080 | 898 | 982 | 276 | 60.1 | 807 | 0 | 1 | 0
225 | 63.796 | 3 | 7.5 | 6 | 1 | 3 | 1.5 | 8 | 6 | 0.05 | 0.004 | 0 | 0 | 0.15 | 2 | 4 | 16 | 1307 | 1080 | 898 | 1093 | 138 | 100.3 | 807 | 0 | 1 | 0
246 | 63.796 | 3 | 7.5 | 6 | 1 | 3 | 1.5 | 8 | 6 | 0.05 | 0.004 | 0 | 0 | 0.15 | 2 | 4 | 16 | 1307 | 1080 | 898 | 1148 | 90 | 66.4 | 807 | 0 | 1 | 0
154 | 64.2945 | 3 | 7.5 | 6.5 | 0 | 3 | 1.5 | 8 | 6 | 0.05 | 0.004 | 0.0015 | 0 | 0.15 | 2 | 4 | 16 | 1307 | 1080 | 898 | 871 | 552 | 55.6 | 808 | 0 | 1 | 0
190 | 64.2945 | 3 | 7.5 | 6.5 | 0 | 3 | 1.5 | 8 | 6 | 0.05 | 0.004 | 0.0015 | 0 | 0.15 | 2 | 4 | 16 | 1307 | 1080 | 898 | 982 | 276 | 53.5 | 808 | 0 | 1 | 0
226 | 64.2945 | 3 | 7.5 | 6.5 | 0 | 3 | 1.5 | 8 | 6 | 0.05 | 0.004 | 0.0015 | 0 | 0.15 | 2 | 4 | 16 | 1307 | 1080 | 898 | 1093 | 138 | 31.6 | 808 | 0 | 1 | 0
247 | 64.2945 | 3 | 7.5 | 6.5 | 0 | 3 | 1.5 | 8 | 6 | 0.05 | 0.004 | 0.0015 | 0 | 0.15 | 2 | 4 | 16 | 1307 | 1080 | 898 | 1148 | 90 | 39.2 | 808 | 0 | 1 | 0
155 | 63.396 | 4.5 | 7.5 | 6.4 | 0 | 4 | 0 | 8 | 6 | 0.05 | 0.004 | 0 | 0 | 0.15 | 2 | 4 | 16 | 1307 | 1080 | 898 | 871 | 552 | 22 | 809 | 0 | 1 | 0
191 | 63.396 | 4.5 | 7.5 | 6.4 | 0 | 4 | 0 | 8 | 6 | 0.05 | 0.004 | 0 | 0 | 0.15 | 2 | 4 | 16 | 1307 | 1080 | 898 | 982 | 276 | 69.6 | 809 | 0 | 1 | 0
227 | 63.396 | 4.5 | 7.5 | 6.4 | 0 | 4 | 0 | 8 | 6 | 0.05 | 0.004 | 0 | 0 | 0.15 | 2 | 4 | 16 | 1307 | 1080 | 898 | 1093 | 138 | 46 | 809 | 0 | 1 | 0
248 | 63.396 | 4.5 | 7.5 | 6.4 | 0 | 4 | 0 | 8 | 6 | 0.05 | 0.004 | 0 | 0 | 0.15 | 2 | 4 | 16 | 1307 | 1080 | 898 | 1148 | 90 | 25.3 | 809 | 0 | 1 | 0
156 | 63.896 | 6 | 7.5 | 6.4 | 0 | 2 | 0 | 8 | 6 | 0.05 | 0.004 | 0 | 0 | 0.15 | 2 | 4 | 16 | 1307 | 1080 | 898 | 871 | 552 | 62.2 | 810 | 0 | 1 | 0
192 | 63.896 | 6 | 7.5 | 6.4 | 0 | 2 | 0 | 8 | 6 | 0.05 | 0.004 | 0 | 0 | 0.15 | 2 | 4 | 16 | 1307 | 1080 | 898 | 982 | 276 | 64.7 | 810 | 0 | 1 | 0
228 | 63.896 | 6 | 7.5 | 6.4 | 0 | 2 | 0 | 8 | 6 | 0.05 | 0.004 | 0 | 0 | 0.15 | 2 | 4 | 16 | 1307 | 1080 | 898 | 1093 | 138 | 35.4 | 810 | 0 | 1 | 0
249 | 63.896 | 6 | 7.5 | 6.4 | 0 | 2 | 0 | 8 | 6 | 0.05 | 0.004 | 0 | 0 | 0.15 | 2 | 4 | 16 | 1307 | 1080 | 898 | 1148 | 90 | 10.1 | 810 | 0 | 1 | 0
157 | 64.396 | 4.5 | 7.5 | 6.4 | 0 | 0 | 3 | 8 | 6 | 0.05 | 0.004 | 0 | 0 | 0.15 | 2 | 4 | 16 | 1307 | 1080 | 898 | 871 | 552 | 101.9 | 811 | 0 | 1 | 0
193 | 64.396 | 4.5 | 7.5 | 6.4 | 0 | 0 | 3 | 8 | 6 | 0.05 | 0.004 | 0 | 0 | 0.15 | 2 | 4 | 16 | 1307 | 1080 | 898 | 982 | 276 | 161.8 | 811 | 0 | 1 | 0
229 | 64.396 | 4.5 | 7.5 | 6.4 | 0 | 0 | 3 | 8 | 6 | 0.05 | 0.004 | 0 | 0 | 0.15 | 2 | 4 | 16 | 1307 | 1080 | 898 | 1093 | 138 | 44.1 | 811 | 0 | 1 | 0
250 | 64.396 | 4.5 | 7.5 | 6.4 | 0 | 0 | 3 | 8 | 6 | 0.05 | 0.004 | 0 | 0 | 0.15 | 2 | 4 | 16 | 1307 | 1080 | 898 | 1148 | 90 | 8.2 | 811 | 0 | 1 | 0
170 | 61.281 | 2 | 10 | 6.5 | 0 | 6.5 | 1.5 | 5 | 7 | 0.05 | 0.004 | 0.015 | 0 | 0.15 | 2 | 4 | 16 | 1307 | 1080 | 898 | 871 | 552 | 97.1 | 824 | 0 | 1 | 0
206 | 61.281 | 2 | 10 | 6.5 | 0 | 6.5 | 1.5 | 5 | 7 | 0.05 | 0.004 | 0.015 | 0 | 0.15 | 2 | 4 | 16 | 1307 | 1080 | 898 | 982 | 276 | 91.9 | 824 | 0 | 1 | 0
171 | 61.281 | 3 | 10 | 6.5 | 0 | 5.5 | 1.5 | 5 | 7 | 0.05 | 0.004 | 0.015 | 0 | 0.15 | 2 | 4 | 16 | 1307 | 1080 | 898 | 871 | 552 | 74 | 825 | 0 | 1 | 0
207 | 61.281 | 3 | 10 | 6.5 | 0 | 5.5 | 1.5 | 5 | 7 | 0.05 | 0.004 | 0.015 | 0 | 0.15 | 2 | 4 | 16 | 1307 | 1080 | 898 | 982 | 276 | 94.7 | 825 | 0 | 1 | 0
172 | 61.781 | 4 | 10 | 6.5 | 0 | 4 | 1.5 | 5 | 7 | 0.05 | 0.004 | 0.015 | 0 | 0.15 | 2 | 4 | 16 | 1307 | 1080 | 898 | 871 | 552 | 113.1 | 826 | 0 | 1 | 0
208 | 61.781 | 4 | 10 | 6.5 | 0 | 4 | 1.5 | 5 | 7 | 0.05 | 0.004 | 0.015 | 0 | 0.15 | 2 | 4 | 16 | 1307 | 1080 | 898 | 982 | 276 | 119.8 | 826 | 0 | 1 | 0
173 | 60.581 | 3 | 10 | 6.2 | 0 | 5 | 1.5 | 7 | 6.5 | 0.05 | 0.004 | 0.015 | 0 | 0.15 | 2 | 4 | 16 | 1307 | 1080 | 898 | 871 | 552 | 6.7 | 827 | 0 | 1 | 0
209 | 60.581 | 3 | 10 | 6.2 | 0 | 5 | 1.5 | 7 | 6.5 | 0.05 | 0.004 | 0.015 | 0 | 0.15 | 2 | 4 | 16 | 1307 | 1080 | 898 | 982 | 276 | 76.2 | 827 | 0 | 1 | 0
174 | 60.081 | 2.5 | 10 | 6.2 | 0 | 6 | 1.5 | 7 | 6.5 | 0.05 | 0.004 | 0.015 | 0 | 0.15 | 2 | 4 | 16 | 1307 | 1080 | 898 | 871 | 552 | 119.1 | 828 | 0 | 1 | 0
210 | 60.081 | 2.5 | 10 | 6.2 | 0 | 6 | 1.5 | 7 | 6.5 | 0.05 | 0.004 | 0.015 | 0 | 0.15 | 2 | 4 | 16 | 1307 | 1080 | 898 | 982 | 276 | 72.7 | 828 | 0 | 1 | 0
175 | 59.546 | 2 | 10 | 6.2 | 0 | 7 | 1.5 | 7 | 6.5 | 0.05 | 0.004 | 0.05 | 0 | 0.15 | 2 | 4 | 16 | 1307 | 1080 | 898 | 871 | 552 | 110 | 829 | 0 | 1 | 0
211 | 59.546 | 2 | 10 | 6.2 | 0 | 7 | 1.5 | 7 | 6.5 | 0.05 | 0.004 | 0.05 | 0 | 0.15 | 2 | 4 | 16 | 1307 | 1080 | 898 | 982 | 276 | 72.7 | 829 | 0 | 1 | 0
176 | 60.981 | 3 | 10 | 5.8 | 1.5 | 5 | 1.5 | 7 | 5 | 0.05 | 0.004 | 0.015 | 0 | 0.15 | 2 | 4 | 16 | 1307 | 1080 | 898 | 871 | 552 | 59.8 | 830 | 0 | 1 | 0
212 | 60.981 | 3 | 10 | 5.8 | 1.5 | 5 | 1.5 | 7 | 5 | 0.05 | 0.004 | 0.015 | 0 | 0.15 | 2 | 4 | 16 | 1307 | 1080 | 898 | 982 | 276 | 126.5 | 830 | 0 | 1 | 0
177 | 60.981 | 2 | 10 | 5.8 | 1.5 | 6 | 1.5 | 7 | 5 | 0.05 | 0.004 | 0.015 | 0 | 0.15 | 2 | 4 | 16 | 1307 | 1080 | 898 | 871 | 552 | 92.7 | 831 | 0 | 1 | 0
213 | 60.981 | 2 | 10 | 5.8 | 1.5 | 6 | 1.5 | 7 | 5 | 0.05 | 0.004 | 0.015 | 0 | 0.15 | 2 | 4 | 16 | 1307 | 1080 | 898 | 982 | 276 | 68.9 | 831 | 0 | 1 | 0
178 | 60.981 | 1 | 10 | 5.8 | 1.5 | 7 | 1.5 | 7 | 5 | 0.05 | 0.004 | 0.015 | 0 | 0.15 | 2 | 4 | 16 | 1307 | 1080 | 898 | 871 | 552 | 90.1 | 832 | 0 | 1 | 0
214 | 60.981 | 1 | 10 | 5.8 | 1.5 | 7 | 1.5 | 7 | 5 | 0.05 | 0.004 | 0.015 | 0 | 0.15 | 2 | 4 | 16 | 1307 | 1080 | 898 | 982 | 276 | 58.5 | 832 | 0 | 1 | 0
179 | 71.946 | 2 | 0 | 5.8 | 1.5 | 4 | 2.5 | 7 | 5 | 0.05 | 0.004 | 0.05 | 0 | 0.15 | 2 | 4 | 16 | 1307 | 1080 | 898 | 871 | 552 | 96.5 | 833 | 0 | 1 | 0
215 | 71.946 | 2 | 0 | 5.8 | 1.5 | 4 | 2.5 | 7 | 5 | 0.05 | 0.004 | 0.05 | 0 | 0.15 | 2 | 4 | 16 | 1307 | 1080 | 898 | 982 | 276 | 51.6 | 833 | 0 | 1 | 0
180 | 62.781 | 3 | 10 | 7 | 0 | 5.5 | 1.5 | 6 | 4 | 0.05 | 0.004 | 0.015 | 0 | 0.15 | 2 | 4 | 16 | 1307 | 1080 | 898 | 871 | 552 | 119.2 | 834 | 0 | 1 | 0
216 | 62.781 | 3 | 10 | 7 | 0 | 5.5 | 1.5 | 6 | 4 | 0.05 | 0.004 | 0.015 | 0 | 0.15 | 2 | 4 | 16 | 1307 | 1080 | 898 | 982 | 276 | 80.7 | 834 | 0 | 1 | 0
181 | 74.781 | 3 | 0 | 7.5 | 0 | 4 | 1.5 | 7 | 2 | 0.05 | 0.004 | 0.015 | 0 | 0.15 | 2 | 4 | 16 | 1307 | 1080 | 898 | 871 | 552 | 43.5 | 835 | 0 | 1 | 0
217 | 74.781 | 3 | 0 | 7.5 | 0 | 4 | 1.5 | 7 | 2 | 0.05 | 0.004 | 0.015 | 0 | 0.15 | 2 | 4 | 16 | 1307 | 1080 | 898 | 982 | 276 | 55.3 | 835 | 0 | 1 | 0
50 | 66.8 | 0 | 5 | 5.4 | 0 | 6.9 | 2 | 7.9 | 5.9 | 0 | 0 | 0 | 0 | 0.1 | 4 | 4 | 20 | 1310 | 1080 | 704 | 1800 | 248.4 | 107.5 | B1 | 7 | 1 | 0
52 | 61.4 | 2.9 | 9.9 | 5.8 | 0 | 6.9 | 2 | 7.1 | 3.9 | 0 | 0 | 0 | 0 | 0.1 | 4 | 4 | 20 | 1310 | 1080 | 704 | 1800 | 248.4 | 219.6 | B13 | 7 | 1 | 0
53 | 59.5 | 3 | 10 | 5.5 | 0 | 6 | 2 | 7 | 6.9 | 0 | 0 | 0 | 0 | 0.1 | 4 | 4 | 20 | 1310 | 1080 | 704 | 1800 | 248.4 | 271.5 | B18 | 7 | 1 | 0
54 | 59.2 | 3 | 10 | 5.4 | 0 | 7 | 2.1 | 7 | 6.2 | 0 | 0 | 0 | 0 | 0.1 | 4 | 4 | 20 | 1310 | 1080 | 704 | 1800 | 248.4 | 299.2 | B21 | 7 | 1 | 0
55 | 59.1 | 3.1 | 10 | 5.5 | 0 | 8.1 | 1 | 7 | 6.1 | 0 | 0 | 0 | 0 | 0.1 | 4 | 4 | 20 | 1310 | 1080 | 704 | 1800 | 248.4 | 273.8 | B22 | 7 | 1 | 0
56 | 59 | 4 | 10 | 5.5 | 0 | 3.5 | 0 | 7 | 10.9 | 0 | 0 | 0 | 0 | 0.1 | 4 | 4 | 20 | 1310 | 1080 | 704 | 1800 | 248.4 | 272.9 | B35 | 7 | 1 | 0
57 | 60.3 | 5.1 | 10 | 5.5 | 0 | 3.8 | 1 | 6.8 | 7.4 | 0 | 0 | 0 | 0 | 0.1 | 4 | 4 | 20 | 1310 | 1080 | 704 | 1800 | 248.4 | 276.7 | B46 | 7 | 1 | 0
58 | 59.3 | 3.1 | 10 | 5.6 | 0 | 4 | 2 | 5 | 10.9 | 0 | 0 | 0 | 0 | 0.1 | 4 | 4 | 20 | 1310 | 1080 | 704 | 1800 | 248.4 | 319.6 | B48 | 7 | 1 | 0
59 | 59.2 | 3.1 | 10 | 5.6 | 0 | 6 | 2 | 5 | 9 | 0 | 0 | 0 | 0 | 0.1 | 4 | 4 | 20 | 1310 | 1080 | 704 | 1800 | 248.4 | 406.8 | B49 | 7 | 1 | 0
51 | 63.2 | 2.9 | 10 | 5.5 | 0 | 4.9 | 2 | 7.5 | 3.9 | 0 | 0 | 0 | 0 | 0.1 | 4 | 4 | 20 | 1310 | 1080 | 704 | 1800 | 248.4 | 164.7 | BOs | 7 | 1 | 0
270 | 61.7 | 3 | 9 | 5.6 | 1 | 6 | 0.6 | 6.5 | 6.5 | 0 | 0 | 0 | 0 | 0.1 | 4 | 4 | 20 | 1180 | 1140 | 870 | 850 | 500 | 917 | CMSX-4 | 7 | 1 | 0
279 | 61.7 | 3 | 9 | 5.6 | 1 | 6 | 0.6 | 6.5 | 6.5 | 0 | 0 | 0 | 0 | 0.1 | 4 | 4 | 20 | 1180 | 1140 | 870 | 950 | 240 | 953 | CMSX-4 | 7 | 1 | 0
288 | 61.7 | 3 | 9 | 5.6 | 1 | 6 | 0.6 | 6.5 | 6.5 | 0 | 0 | 0 | 0 | 0.1 | 4 | 4 | 20 | 1180 | 1140 | 870 | 1050 | 140 | 468 | CMSX-4 | 7 | 1 | 0
297 | 61.7 | 3 | 9 | 5.6 | 1 | 6 | 0.6 | 6.5 | 6.5 | 0 | 0 | 0 | 0 | 0.1 | 4 | 4 | 20 | 1180 | 1140 | 870 | 1100 | 120 | 377 | CMSX-4 | 7 | 1 | 0
305 | 61.7 | 3 | 9 | 5.6 | 1 | 6 | 0.6 | 6.5 | 6.5 | 0 | 0 | 0 | 0 | 0.1 | 4 | 4 | 20 | 1180 | 1140 | 870 | 1150 | 90 | 435 | CMSX-4 | 7 | 1 | 0
122 | 60.0695 | 3 | 9.5 | 5.6 | 0.6 | 6.4 | 0.6 | 6.5 | 7.5 | 0.025 | 0.0055 | 0 | 0 | 0.2 | 2 | 4 | 20 | 1310 | 1145 | 870 | 950 | 250 | 880 | L1 | 7 | 1 | 0
128 | 60.0695 | 3 | 9.5 | 5.6 | 0.6 | 6.4 | 0.6 | 6.5 | 7.5 | 0.025 | 0.0055 | 0 | 0 | 0.2 | 2 | 4 | 20 | 1310 | 1145 | 870 | 950 | 200 | 2388 | L1 | 7 | 1 | 0
136 | 60.0695 | 3 | 9.5 | 5.6 | 0.6 | 6.4 | 0.6 | 6.5 | 7.5 | 0.025 | 0.0055 | 0 | 0 | 0.2 | 2 | 4 | 20 | 1310 | 1145 | 870 | 950 | 165 | 6815 | L1 | 7 | 1 | 0
123 | 57.9135 | 3.2 | 10 | 5.8 | 0.9 | 6.6 | 0.7 | 6.8 | 7.8 | 0.03 | 0.0065 | 0 | 0 | 0.25 | 2 | 4 | 20 | 1310 | 1145 | 870 | 950 | 250 | 895 | L3 | 7 | 1 | 0
129 | 57.9135 | 3.2 | 10 | 5.8 | 0.9 | 6.6 | 0.7 | 6.8 | 7.8 | 0.03 | 0.0065 | 0 | 0 | 0.25 | 2 | 4 | 20 | 1310 | 1145 | 870 | 950 | 200 | 2467 | L3 | 7 | 1 | 0
137 | 57.9135 | 3.2 | 10 | 5.8 | 0.9 | 6.6 | 0.7 | 6.8 | 7.8 | 0.03 | 0.0065 | 0 | 0 | 0.25 | 2 | 4 | 20 | 1310 | 1145 | 870 | 950 | 165 | 6910 | L3 | 7 | 1 | 0
124 | 63.1235 | 2.7 | 8 | 5.5 | 0.5 | 6.2 | 0.5 | 6.1 | 7.2 | 0.022 | 0.0045 | 0 | 0 | 0.15 | 2 | 4 | 20 | 1310 | 1145 | 870 | 950 | 250 | 847 | L4 | 7 | 1 | 0
130 | 63.1235 | 2.7 | 8 | 5.5 | 0.5 | 6.2 | 0.5 | 6.1 | 7.2 | 0.022 | 0.0045 | 0 | 0 | 0.15 | 2 | 4 | 20 | 1310 | 1145 | 870 | 950 | 200 | 2138 | L4 | 7 | 1 | 0
138 | 63.1235 | 2.7 | 8 | 5.5 | 0.5 | 6.2 | 0.5 | 6.1 | 7.2 | 0.022 | 0.0045 | 0 | 0 | 0.15 | 2 | 4 | 20 | 1310 | 1145 | 870 | 950 | 165 | 6050 | L4 | 7 | 1 | 0
271 | 61.6 | 3 | 8 | 6.2 | 0 | 5 | 2 | 7 | 7 | 0 | 0 | 0 | 0 | 0.2 | 4 | 4 | 20 | 1180 | 1140 | 870 | 850 | 500 | 805 | ReneN5 | 7 | 1 | 0
280 | 61.6 | 3 | 8 | 6.2 | 0 | 5 | 2 | 7 | 7 | 0 | 0 | 0 | 0 | 0.2 | 4 | 4 | 20 | 1180 | 1140 | 870 | 950 | 240 | 837 | ReneN5 | 7 | 1 | 0
289 | 61.6 | 3 | 8 | 6.2 | 0 | 5 | 2 | 7 | 7 | 0 | 0 | 0 | 0 | 0.2 | 4 | 4 | 20 | 1180 | 1140 | 870 | 1050 | 140 | 416 | ReneN5 | 7 | 1 | 0
298 | 61.6 | 3 | 8 | 6.2 | 0 | 5 | 2 | 7 | 7 | 0 | 0 | 0 | 0 | 0.2 | 4 | 4 | 20 | 1180 | 1140 | 870 | 1100 | 120 | 319 | ReneN5 | 7 | 1 | 0
306 | 61.6 | 3 | 8 | 6.2 | 0 | 5 | 2 | 7 | 7 | 0 | 0 | 0 | 0 | 0.2 | 4 | 4 | 20 | 1180 | 1140 | 870 | 1150 | 90 | 387 | ReneN5 | 7 | 1 | 0
125 | 59.27 | 3 | 9.5 | 5.6 | 0.6 | 6.5 | 0.6 | 6.5 | 8.2 | 0.025 | 0.005 | 0 | 0 | 0.2 | 2 | 4 | 20 | 1310 | 1145 | 870 | 950 | 250 | 947 | VL10 | 7 | 1 | 0
131 | 59.27 | 3 | 9.5 | 5.6 | 0.6 | 6.5 | 0.6 | 6.5 | 8.2 | 0.025 | 0.005 | 0 | 0 | 0.2 | 2 | 4 | 20 | 1310 | 1145 | 870 | 950 | 200 | 2280 | VL10 | 7 | 1 | 0
139 | 59.27 | 3 | 9.5 | 5.6 | 0.6 | 6.5 | 0.6 | 6.5 | 8.2 | 0.025 | 0.005 | 0 | 0 | 0.2 | 2 | 4 | 20 | 1310 | 1145 | 870 | 950 | 165 | 5040 | VL10 | 7 | 1 | 0
144 | 59.27 | 3 | 9.5 | 5.6 | 0.6 | 6.5 | 0.6 | 6.5 | 8.2 | 0.025 | 0.005 | 0 | 0 | 0.2 | 2 | 4 | 20 | 1310 | 1145 | 870 | 950 | 140 | 11700 | VL10 | 7 | 1 | 0
126 | 60.67 | 3 | 9.5 | 5.7 | 0.6 | 6.5 | 0.6 | 6.5 | 6.7 | 0.025 | 0.005 | 0 | 0 | 0.2 | 2 | 4 | 20 | 1310 | 1145 | 870 | 950 | 250 | 918 | VL11 | 7 | 1 | 0
132 | 60.67 | 3 | 9.5 | 5.7 | 0.6 | 6.5 | 0.6 | 6.5 | 6.7 | 0.025 | 0.005 | 0 | 0 | 0.2 | 2 | 4 | 20 | 1310 | 1145 | 870 | 950 | 200 | 2203 | VL11 | 7 | 1 | 0
140 | 60.67 | 3 | 9.5 | 5.7 | 0.6 | 6.5 | 0.6 | 6.5 | 6.7 | 0.025 | 0.005 | 0 | 0 | 0.2 | 2 | 4 | 20 | 1310 | 1145 | 870 | 950 | 165 | 5180 | VL11 | 7 | 1 | 0
145 | 60.67 | 3 | 9.5 | 5.7 | 0.6 | 6.5 | 0.6 | 6.5 | 6.7 | 0.025 | 0.005 | 0 | 0 | 0.2 | 2 | 4 | 20 | 1310 | 1145 | 870 | 950 | 140 | 12614 | VL11 | 7 | 1 | 0
133 | 57.4135 | 3.2 | 10 | 6 | 1 | 6.6 | 0.7 | 7 | 7.8 | 0.03 | 0.0065 | 0 | 0 | 0.25 | 2 | 4 | 20 | 1310 | 1145 | 870 | 950 | 200 | 2250 | VL15 | 7 | 1 | 0
141 | 57.4135 | 3.2 | 10 | 6 | 1 | 6.6 | 0.7 | 7 | 7.8 | 0.03 | 0.0065 | 0 | 0 | 0.25 | 2 | 4 | 20 | 1310 | 1145 | 870 | 950 | 165 | 4430 | VL15 | 7 | 1 | 0
134 | 64.5235 | 2.5 | 7.8 | 5.3 | 0.4 | 6 | 0.5 | 5.8 | 7 | 0.022 | 0.0045 | 0 | 0 | 0.15 | 2 | 4 | 20 | 1310 | 1145 | 870 | 950 | 200 | 1990 | VL16 | 7 | 1 | 0
142 | 64.5235 | 2.5 | 7.8 | 5.3 | 0.4 | 6 | 0.5 | 5.8 | 7 | 0.022 | 0.0045 | 0 | 0 | 0.15 | 2 | 4 | 20 | 1310 | 1145 | 870 | 950 | 165 | 3690 | VL16 | 7 | 1 | 0
127 | 60.72 | 2.9 | 9.7 | 5.65 | 1 | 6.4 | 0.6 | 6.4 | 6.5 | 0.03 | 0 | 0 | 0 | 0.1 | 2 | 4 | 20 | 1310 | 1145 | 870 | 950 | 250 | 1018 | VL17 | 7 | 1 | 0
135 | 60.72 | 2.9 | 9.7 | 5.65 | 1 | 6.4 | 0.6 | 6.4 | 6.5 | 0.03 | 0 | 0 | 0 | 0.1 | 2 | 4 | 20 | 1310 | 1145 | 870 | 950 | 190 | 2438 | VL17 | 7 | 1 | 0
143 | 60.72 | 2.9 | 9.7 | 5.65 | 1 | 6.4 | 0.6 | 6.4 | 6.5 | 0.03 | 0 | 0 | 0 | 0.1 | 2 | 4 | 20 | 1310 | 1145 | 870 | 950 | 165 | 4760 | VL17 | 7 | 1 | 0
60 | 62.7 | 2 | 10 | 5.5 | 1.5 | 5 | 2 | 5 | 6.3 | 0 | 0 | 0 | 0 | 0 | 3 | 6 | 20 | 1315 | 1010 | 871 | 982 | 248.4 | 57.7 | SC120 | 3 | 1 | 1
61 | 62.7 | 2 | 10 | 5.5 | 1.5 | 5 | 2 | 5 | 6.3 | 0 | 0 | 0 | 0 | 0 | 3 | 6 | 20 | 1315 | 1010 | 871 | 982 | 248.4 | 60.9 | SC120 | 3 | 1 | 1
62 | 67.2 | 2.5 | 5 | 5.5 | 1.5 | 5 | 2 | 5 | 6.3 | 0 | 0 | 0 | 0 | 0 | 3 | 6 | 20 | 1315 | 1010 | 871 | 982 | 248.4 | 35.1 | SC125 | 3 | 1 | 1
63 | 67.2 | 2.5 | 5 | 5.5 | 1.5 | 5 | 2 | 5 | 6.3 | 0 | 0 | 0 | 0 | 0 | 3 | 6 | 20 | 1315 | 1010 | 871 | 982 | 248.4 | 122 | SC125 | 3 | 1 | 1
64 | 67.2 | 2.5 | 5 | 5.5 | 1.5 | 5 | 2 | 5 | 6.3 | 0 | 0 | 0 | 0 | 0 | 3 | 6 | 20 | 1315 | 1010 | 871 | 982 | 248.4 | 132.3 | SC125 | 3 | 1 | 1
65 | 61.2 | 3 | 10.5 | 5.5 | 1.5 | 5 | 2 | 5 | 6.3 | 0 | 0 | 0 | 0 | 0 | 3 | 6 | 20 | 1315 | 1010 | 871 | 982 | 248.4 | 1842 | SC130 | 3 | 1 | 1
66 | 61.2 | 3 | 10.5 | 5.5 | 1.5 | 5 | 2 | 5 | 6.3 | 0 | 0 | 0 | 0 | 0 | 3 | 6 | 20 | 1315 | 1010 | 871 | 982 | 248.4 | 205.3 | SC130 | 3 | 1 | 1
67 | 61.2 | 3 | 10.5 | 5.5 | 1.5 | 5 | 2 | 5 | 6.3 | 0 | 0 | 0 | 0 | 0 | 3 | 6 | 20 | 1315 | 1010 | 871 | 982 | 248.4 | 19.9 | SC130 | 3 | 1 | 1
68 | 61.2 | 3 | 10.5 | 5.5 | 1.5 | 5 | 2 | 5 | 6.3 | 0 | 0 | 0 | 0 | 0 | 3 | 6 | 20 | 1315 | 1010 | 871 | 982 | 248.4 | 1992 | SC130 | 3 | 1 | 1
158 | 13.281 | 3 | 5 | 6 | 1 | 3 | 1.5 | 7 | 60 | 0.004 | 0.05 | 0.015 | 0 | 0.15 | 2 | 4 | 16 | 1307 | 1080 | 898 | 871 | 552 | 35.1 | 812 | 5 | 1 | 4
194 | 13.281 | 3 | 5 | 6 | 1 | 3 | 1.5 | 7 | 60 | 0.004 | 0.05 | 0.015 | 0 | 0.15 | 2 | 4 | 16 | 1307 | 1080 | 898 | 982 | 276 | 49.1 | 812 | 5 | 1 | 4
230 | 13.281 | 3 | 5 | 6 | 1 | 3 | 1.5 | 7 | 60 | 0.004 | 0.05 | 0.015 | 0 | 0.15 | 2 | 4 | 16 | 1307 | 1080 | 898 | 1093 | 138 | 30.2 | 812 | 5 | 1 | 4
251 | 13.281 | 3 | 5 | 6 | 1 | 3 | 1.5 | 7 | 60 | 0.004 | 0.05 | 0.015 | 0 | 0.15 | 2 | 4 | 16 | 1307 | 1080 | 898 | 1148 | 90 | 53.5 | 812 | 5 | 1 | 4
159 | 64.781 | 3 | 7.5 | 6 | 1 | 3 | 1.5 | 7 | 6 | 0.004 | 0.05 | 0.015 | 0 | 0.15 | 2 | 4 | 16 | 1307 | 1080 | 898 | 871 | 552 | 53.8 | 813 | 5 | 1 | 4
195 | 64.781 | 3 | 7.5 | 6 | 1 | 3 | 1.5 | 7 | 6 | 0.004 | 0.05 | 0.015 | 0 | 0.15 | 2 | 4 | 16 | 1307 | 1080 | 898 | 982 | 276 | 51.4 | 813 | 5 | 1 | 4
231 | 64.781 | 3 | 7.5 | 6 | 1 | 3 | 1.5 | 7 | 6 | 0.004 | 0.05 | 0.015 | 0 | 0.15 | 2 | 4 | 16 | 1307 | 1080 | 898 | 1093 | 138 | 27 | 813 | 5 | 1 | 4
252 | 64.781 | 3 | 7.5 | 6 | 1 | 3 | 1.5 | 7 | 6 | 0.004 | 0.05 | 0.015 | 0 | 0.15 | 2 | 4 | 16 | 1307 | 1080 | 898 | 1148 | 90 | 52.2 | 813 | 5 | 1 | 4
160 | 62.281 | 3 | 10 | 6 | 1 | 3 | 1.5 | 7 | 6 | 0.004 | 0.05 | 0.015 | 0 | 0.15 | 2 | 4 | 16 | 1307 | 1080 | 898 | 871 | 552 | 57.9 | 814 | 5 | 1 | 4
196 | 62.281 | 3 | 10 | 6 | 1 | 3 | 1.5 | 7 | 6 | 0.004 | 0.05 | 0.015 | 0 | 0.15 | 2 | 4 | 16 | 1307 | 1080 | 898 | 982 | 276 | 63.7 | 814 | 5 | 1 | 4
232 | 62.281 | 3 | 10 | 6 | 1 | 3 | 1.5 | 7 | 6 | 0.004 | 0.05 | 0.015 | 0 | 0.15 | 2 | 4 | 16 | 1307 | 1080 | 898 | 1093 | 138 | 42.8 | 814 | 5 | 1 | 4
253 | 62.281 | 3 | 10 | 6 | 1 | 3 | 1.5 | 7 | 6 | 0.004 | 0.05 | 0.015 | 0 | 0.15 | 2 | 4 | 16 | 1307 | 1080 | 898 | 1148 | 90 | 47.1 | 814 | 5 | 1 | 4
161 | 65.281 | 3 | 7.5 | 6.5 | 0.5 | 3 | 1.5 | 5 | 7.5 | 0.004 | 0.05 | 0.015 | 0 | 0.15 | 2 | 4 | 16 | 1307 | 1080 | 898 | 871 | 552 | 76.5 | 815 | 5 | 1 | 4
197 | 65.281 | 3 | 7.5 | 6.5 | 0.5 | 3 | 1.5 | 5 | 7.5 | 0.004 | 0.05 | 0.015 | 0 | 0.15 | 2 | 4 | 16 | 1307 | 1080 | 898 | 982 | 276 | 65.4 | 815 | 5 | 1 | 4
233 | 65.281 | 3 | 7.5 | 6.5 | 0.5 | 3 | 1.5 | 5 | 7.5 | 0.004 | 0.05 | 0.015 | 0 | 0.15 | 2 | 4 | 16 | 1307 | 1080 | 898 | 1093 | 138 | 64.8 | 815 | 5 | 1 | 4
254 | 65.281 | 3 | 7.5 | 6.5 | 0.5 | 3 | 1.5 | 5 | 7.5 | 0.004 | 0.05 | 0.015 | 0 | 0.15 | 2 | 4 | 16 | 1307 | 1080 | 898 | 1148 | 90 | 143.2 | 815 | 5 | 1 | 4
162 | 64.781 | 3 | 7.5 | 6.5 | 0.5 | 3 | 1.5 | 5 | 8 | 0.004 | 0.05 | 0.015 | 0 | 0.15 | 2 | 4 | 16 | 1307 | 1080 | 898 | 871 | 552 | 103.9 | 816 | 5 | 1 | 4
198 | 64.781 | 3 | 7.5 | 6.5 | 0.5 | 3 | 1.5 | 5 | 8 | 0.004 | 0.05 | 0.015 | 0 | 0.15 | 2 | 4 | 16 | 1307 | 1080 | 898 | 982 | 276 | 83.6 | 816 | 5 | 1 | 4
234 | 64.781 | 3 | 7.5 | 6.5 | 0.5 | 3 | 1.5 | 5 | 8 | 0.004 | 0.05 | 0.015 | 0 | 0.15 | 2 | 4 | 16 | 1307 | 1080 | 898 | 1093 | 138 | 47.6 | 816 | 5 | 1 | 4
255 | 64.781 | 3 | 7.5 | 6.5 | 0.5 | 3 | 1.5 | 5 | 8 | 0.004 | 0.05 | 0.015 | 0 | 0.15 | 2 | 4 | 16 | 1307 | 1080 | 898 | 1148 | 90 | 121.4 | 816 | 5 | 1 | 4
163 | 64.896 | 3 | 7.5 | 6.5 | 1 | 3 | 0.5 | 5 | 8 | 0.004 | 0.05 | 0.05 | 0 | 0.5 | 2 | 4 | 16 | 1307 | 1080 | 898 | 871 | 552 | 24.8 | 817 | 5 | 1 | 4
199 | 64.896 | 3 | 7.5 | 6.5 | 1 | 3 | 0.5 | 5 | 8 | 0.004 | 0.05 | 0.05 | 0 | 0.5 | 2 | 4 | 16 | 1307 | 1080 | 898 | 982 | 276 | 55.5 | 817 | 5 | 1 | 4
235 | 64.896 | 3 | 7.5 | 6.5 | 1 | 3 | 0.5 | 5 | 8 | 0.004 | 0.05 | 0.05 | 0 | 0.5 | 2 | 4 | 16 | 1307 | 1080 | 898 | 1093 | 138 | 42.3 | 817 | 5 | 1 | 4
256 | 64.896 | 3 | 7.5 | 6.5 | 1 | 3 | 0.5 | 5 | 8 | 0.004 | 0.05 | 0.05 | 0 | 0.5 | 2 | 4 | 16 | 1307 | 1080 | 898 | 1148 | 90 | 55.5 | 817 | 5 | 1 | 4
164 | 65.281 | 3.5 | 7.5 | 6.5 | 0.5 | 3 | 1.5 | 5 | 7 | 0.004 | 0.05 | 0.015 | 0 | 0.15 | 2 | 4 | 16 | 1307 | 1080 | 898 | 871 | 552 | 84.3 | 818 | 5 | 1 | 4
200 | 65.281 | 3.5 | 7.5 | 6.5 | 0.5 | 3 | 1.5 | 5 | 7 | 0.004 | 0.05 | 0.015 | 0 | 0.15 | 2 | 4 | 16 | 1307 | 1080 | 898 | 982 | 276 | 85.6 | 818 | 5 | 1 | 4
236 | 65.281 | 3.5 | 7.5 | 6.5 | 0.5 | 3 | 1.5 | 5 | 7 | 0.004 | 0.05 | 0.015 | 0 | 0.15 | 2 | 4 | 16 | 1307 | 1080 | 898 | 1093 | 138 | 68 | 818 | 5 | 1 | 4
257 | 65.281 | 3.5 | 7.5 | 6.5 | 0.5 | 3 | 1.5 | 5 | 7 | 0.004 | 0.05 | 0.015 | 0 | 0.15 | 2 | 4 | 16 | 1307 | 1080 | 898 | 1148 | 90 | 113.3 | 818 | 5 | 1 | 4
165 | 64.281 | 4.5 | 7.5 | 6.5 | 0.5 | 3 | 1.5 | 5 | 7 | 0.004 | 0.05 | 0.015 | 0 | 0.15 | 2 | 4 | 16 | 1307 | 1080 | 898 | 871 | 552 | 147.4 | 819 | 5 | 1 | 4
201 | 64.281 | 4.5 | 7.5 | 6.5 | 0.5 | 3 | 1.5 | 5 | 7 | 0.004 | 0.05 | 0.015 | 0 | 0.15 | 2 | 4 | 16 | 1307 | 1080 | 898 | 982 | 276 | 115.5 | 819 | 5 | 1 | 4
237 | 64.281 | 4.5 | 7.5 | 6.5 | 0.5 | 3 | 1.5 | 5 | 7 | 0.004 | 0.05 | 0.015 | 0 | 0.15 | 2 | 4 | 16 | 1307 | 1080 | 898 | 1093 | 138 | 100.6 | 819 | 5 | 1 | 4
258 | 64.281 | 4.5 | 7.5 | 6.5 | 0.5 | 3 | 1.5 | 5 | 7 | 0.004 | 0.05 | 0.015 | 0 | 0.15 | 2 | 4 | 16 | 1307 | 1080 | 898 | 1148 | 90 | 246.3 | 819 | 5 | 1 | 4
166 | 63.781 | 5.5 | 7.5 | 6.5 | 0 | 3 | 1.5 | 5 | 7 | 0.004 | 0.05 | 0.015 | 0 | 0.15 | 2 | 4 | 16 | 1307 | 1080 | 898 | 871 | 552 | 257.2 | 820 | 5 | 1 | 4
202 | 63.781 | 5.5 | 7.5 | 6.5 | 0 | 3 | 1.5 | 5 | 7 | 0.004 | 0.05 | 0.015 | 0 | 0.15 | 2 | 4 | 16 | 1307 | 1080 | 898 | 982 | 276 | 158.7 | 820 | 5 | 1 | 4
238 | 63.781 | 5.5 | 7.5 | 6.5 | 0 | 3 | 1.5 | 5 | 7 | 0.004 | 0.05 | 0.015 | 0 | 0.15 | 2 | 4 | 16 | 1307 | 1080 | 898 | 1093 | 138 | 153.7 | 820 | 5 | 1 | 4
259 | 63.781 | 5.5 | 7.5 | 6.5 | 0 | 3 | 1.5 | 5 | 7 | 0.004 | 0.05 | 0.015 | 0 | 0.15 | 2 | 4 | 16 | 1307 | 1080 | 898 | 1148 | 90 | 220.1 | 820 | 5 | 1 | 4
167 | 63.081 | 3 | 7.5 | 6.2 | 0 | 5 | 1.5 | 7 | 6.5 | 0.004 | 0.05 | 0.015 | 0 | 0.15 | 2 | 4 | 16 | 1307 | 1080 | 898 | 871 | 552 | 114.3 | 821 | 5 | 1 | 4
203 | 63.081 | 3 | 7.5 | 6.2 | 0 | 5 | 1.5 | 7 | 6.5 | 0.004 | 0.05 | 0.015 | 0 | 0.15 | 2 | 4 | 16 | 1307 | 1080 | 898 | 982 | 276 | 80.4 | 821 | 5 | 1 | 4
239 | 63.081 | 3 | 7.5 | 6.2 | 0 | 5 | 1.5 | 7 | 6.5 | 0.004 | 0.05 | 0.015 | 0 | 0.15 | 2 | 4 | 16 | 1307 | 1080 | 898 | 1093 | 138 | 98.4 | 821 | 5 | 1 | 4
260 | 63.081 | 3 | 7.5 | 6.2 | 0 | 5 | 1.5 | 7 | 6.5 | 0.004 | 0.05 | 0.015 | 0 | 0.15 | 2 | 4 | 16 | 1307 | 1080 | 898 | 1148 | 90 | 74.3 | 821 | 5 | 1 | 4
168 | 64.046 | 3 | 7.5 | 6.2 | 0 | 5 | 1.5 | 6 | 6.5 | 0.004 | 0.05 | 0.05 | 0 | 0.15 | 2 | 4 | 16 | 1307 | 1080 | 898 | 871 | 552 | 64.2 | 822 | 5 | 1 | 4
204 | 64.046 | 3 | 7.5 | 6.2 | 0 | 5 | 1.5 | 6 | 6.5 | 0.004 | 0.05 | 0.05 | 0 | 0.15 | 2 | 4 | 16 | 1307 | 1080 | 898 | 982 | 276 | 70.3 | 822 | 5 | 1 | 4
240 | 64.046 | 3 | 7.5 | 6.2 | 0 | 5 | 1.5 | 6 | 6.5 | 0.004 | 0.05 | 0.05 | 0 | 0.15 | 2 | 4 | 16 | 1307 | 1080 | 898 | 1093 | 138 | 43.1 | 822 | 5 | 1 | 4
261 | 64.046 | 3 | 7.5 | 6.2 | 0 | 5 | 1.5 | 6 | 6.5 | 0.004 | 0.05 | 0.05 | 0 | 0.15 | 2 | 4 | 16 | 1307 | 1080 | 898 | 1148 | 90 | 96.9 | 822 | 5 | 1 | 4
169 | 65.081 | 3 | 7.5 | 6.2 | 0 | 5 | 1.5 | 5 | 6.5 | 0.004 | 0.05 | 0.015 | 0 | 0.15 | 2 | 4 | 16 | 1307 | 1080 | 898 | 871 | 552 | 22.3 | 823 | 5 | 1 | 4
205 | 65.081 | 3 | 7.5 | 6.2 | 0 | 5 | 1.5 | 5 | 6.5 | 0.004 | 0.05 | 0.015 | 0 | 0.15 | 2 | 4 | 16 | 1307 | 1080 | 898 | 982 | 276 | 48.7 | 823 | 5 | 1 | 4
262 | 65.081 | 3 | 7.5 | 6.2 | 0 | 5 | 1.5 | 5 | 6.5 | 0.004 | 0.05 | 0.015 | 0 | 0.15 | 2 | 4 | 16 | 1307 | 1080 | 898 | 1148 | 90 | 46.3 | 823 | 5 | 1 | 4
49 | 74.9 | 0 | 0 | 5.5 | 1.1 | 5 | 2 | 5 | 6.5 | 0 | 0 | 0 | 0 | 0 | 4 | 4 | 32 | 1346 | 1080 | 871 | 1040 | 137.31 | 400 | Alloy203E | 7 | 2 | 1
44 | 60.1 | 0 | 7.5 | 5.2 | 0 | 16.6 | 0 | 5.5 | 5.1 | 0 | 0 | 0 | 0 | 0 | 4 | 5 | 20 | 1348 | 982 | 870 | 1040 | 137.31 | 1751 | TMS-1 | 7 | 2 | 1
47 | 67.7 | 0 | 0 | 5.2 | 0 | 12.8 | 0 | 6.6 | 7.7 | 0 | 0 | 0 | 0 | 0 | 4 | 5 | 20 | 1348 | 982 | 870 | 1040 | 137.31 | 1920 | TMS-12 | 7 | 2 | 1
45 | 59.9 | 0 | 7.3 | 5.3 | 0 | 18.6 | 0 | 5.5 | 3.4 | 0 | 0 | 0 | 0 | 0 | 4 | 5 | 20 | 1348 | 982 | 870 | 1040 | 137.31 | 1707 | TMS-2 | 7 | 2 | 1
46 | 66.4 | 0 | 0 | 5.3 | 0 | 8.7 | 0 | 9.2 | 10.4 | 0 | 0 | 0 | 0 | 0 | 4 | 5 | 20 | 1324 | 982 | 870 | 1040 | 137.31 | 1827 | TMS-6 | 7 | 2 | 1
1 | 66.162 | 1.44 | 1 | 4.96 | 0 | 7.21 | 0.83 | 7.54 | 8.77 | 0.066 | 0.032 | 0 | 1.71 | 0.28 | 4 | 4 | 20 | 1270 | 1080 | 871 | 1040 | 137.2 | 333.5 | 38 | 6 | 2 | 2
2 | 65.083 | 1.43 | 1.01 | 5.18 | 0 | 7 | 0.83 | 7.27 | 11.83 | 0.061 | 0.026 | 0 | 0 | 0.28 | 4 | 4 | 20 | 1280 | 1080 | 871 | 1040 | 137.2 | 328.3 | 49 | 6 | 2 | 2
3 | 65.607 | 1.44 | 1.01 | 5.07 | 0 | 7.11 | 0.83 | 7.4 | 10.31 | 0.067 | 0.026 | 0 | 0.85 | 0.28 | 4 | 4 | 20 | 1280 | 1080 | 871 | 1040 | 137.2 | 388.9 | 50 | 6 | 2 | 2
4 | 65.621 | 1.43 | 0.99 | 5.07 | 0 | 8.99 | 0.83 | 7.15 | 8.7 | 0.064 | 0.025 | 0 | 0.85 | 0.28 | 4 | 4 | 20 | 1280 | 1080 | 871 | 1040 | 137.2 | 665.1 | 51 | 6 | 2 | 2
5 | 66.565 | 1.45 | 1 | 5.14 | 0 | 6.57 | 2.51 | 6.74 | 8.79 | 0.069 | 0.026 | 0 | 0.86 | 0.28 | 4 | 4 | 20 | 1280 | 1080 | 871 | 1040 | 137.2 | 507.3 | 52 | 6 | 2 | 2
6 | 65.126 | 2.86 | 1.01 | 4.95 | 0 | 7.08 | 0.83 | 7.45 | 8.7 | 0.069 | 0.025 | 0 | 1.61 | 0.29 | 4 | 4 | 20 | 1270 | 1080 | 871 | 1040 | 137.2 | 244.8 | 53 | 6 | 2 | 2
7 | 66.202 | 1.44 | 0.97 | 4.96 | 0 | 7.21 | 0.83 | 7.54 | 8.77 | 0.066 | 0.022 | 0 | 1.71 | 0.28 | 4 | 4 | 20 | 1270 | 1080 | 871 | 1040 | 137.2 | 232.2 | 54 | 6 | 2 | 2
8 | 65.624 | 1.43 | 1.01 | 5.07 | 0 | 8.07 | 0.83 | 7.27 | 9.5 | 0.061 | 0.025 | 0 | 0.85 | 0.26 | 4 | 4 | 20 | 1280 | 1080 | 871 | 1040 | 137.2 | 509.9 | 55 | 6 | 2 | 2
9 | 65.605 | 1.43 | 1.02 | 5.07 | 0 | 8.53 | 0.83 | 7.21 | 9.1 | 0.061 | 0.024 | 0 | 0.85 | 0.27 | 4 | 4 | 20 | 1280 | 1080 | 871 | 1040 | 137.2 | 525.5 | 56 | 6 | 2 | 2
10 | 66.405 | 1.45 | 1.02 | 5.2 | 0 | 7.8 | 0.84 | 7.29 | 8.79 | 0.069 | 0.026 | 0 | 0.86 | 0.25 | 4 | 4 | 20 | 1280 | 1080 | 871 | 1040 | 137.2 | 430 | 57 | 6 | 2 | 2
11 | 66.06 | 2.89 | 1.01 | 5.28 | 0 | 6.56 | 0.84 | 7.36 | 8.78 | 0.071 | 0.029 | 0 | 0.86 | 0.26 | 4 | 4 | 20 | 1280 | 1080 | 871 | 1040 | 137.2 | 436.5 | 58 | 6 | 2 | 2
12 | 65.312 | 2.87 | 1.01 | 5.15 | 0 | 6.79 | 0.83 | 7.35 | 9.5 | 0.061 | 0.027 | 0 | 0.85 | 0.25 | 4 | 4 | 20 | 1280 | 1080 | 871 | 1040 | 137.2 | 433.4 | 59 | 6 | 2 | 2
13 | 66.078 | 2.89 | 1.01 | 5.27 | 0 | 5.61 | 0.84 | 7.5 | 9.59 | 0.066 | 0.026 | 0 | 0.86 | 0.26 | 4 | 4 | 20 | 1280 | 1080 | 871 | 1040 | 137.2 | 415.4 | 60 | 6 | 2 | 2
14 | 65.73 | 1.42 | 1 | 5.08 | 0 | 8.8 | 0.83 | 7.1 | 8.9 | 0.07 | 0.02 | 0 | 0.8 | 0.25 | 4 | 4 | 20 | 1280 | 1080 | 871 | 1040 | 137.2 | 555.5 | 61 | 6 | 2 | 2
15 | 65.639 | 1.43 | 1 | 5.07 | 0 | 8.76 | 0.83 | 7.18 | 8.9 | 0.07 | 0.021 | 0 | 0.85 | 0.25 | 4 | 4 | 20 | 1280 | 1080 | 871 | 1040 | 137.2 | 611.1 | 62 | 6 | 2 | 2
16 | 67.237 | 1.44 | 0 | 4.96 | 0 | 7.21 | 0.83 | 7.54 | 8.77 | 0.07 | 0.023 | 0 | 1.71 | 0.21 | 4 | 4 | 20 | 1270 | 1080 | 871 | 1040 | 137.2 | 323.3 | 100 | 6 | 2 | 2
17 | 65.605 | 1.41 | 2.31 | 4.85 | 0 | 7.05 | 0.82 | 7.36 | 8.57 | 0.06 | 0.025 | 0 | 1.68 | 0.26 | 4 | 4 | 20 | 1270 | 1080 | 871 | 1040 | 137.2 | 298.7 | 101 | 6 | 2 | 2
18 | 64.123 | 1.38 | 4.51 | 4.74 | 0 | 6.89 | 0.8 | 7.2 | 8.38 | 0.061 | 0.026 | 0 | 1.64 | 0.25 | 4 | 4 | 20 | 1270 | 1080 | 871 | 1040 | 137.2 | 275.3 | 102 | 6 | 2 | 2
19 | 61.366 | 1.32 | 8.63 | 4.53 | 0 | 6.59 | 0.76 | 6.89 | 8.02 | 0.06 | 0.024 | 0 | 1.57 | 0.24 | 4 | 4 | 20 | 1270 | 1080 | 871 | 1040 | 137.2 | 240.4 | 103 | 6 | 2 | 2
20 | 58.832 | 1.26 | 12.4 | 4.35 | 0 | 6.32 | 0.73 | 6.6 | 7.68 | 0.062 | 0.026 | 0 | 1.5 | 0.24 | 4 | 4 | 20 | 1270 | 1080 | 871 | 1040 | 137.2 | 211.1 | 104 | 6 | 2 | 2
21 | 65.964 | 2.83 | 0.89 | 5.1 | 0 | 8.89 | 0.82 | 5.75 | 8.61 | 0.061 | 0.025 | 0 | 0.84 | 0.22 | 4 | 4 | 20 | 1280 | 1080 | 871 | 1040 | 137.2 | 508.9 | 105 | 6 | 2 | 2
22 | 66.103 | 4.27 | 0.99 | 5.12 | 0 | 8.8 | 0.81 | 4.23 | 8.52 | 0.061 | 0.026 | 0 | 0.83 | 0.24 | 4 | 4 | 20 | 1280 | 1080 | 871 | 1040 | 137.2 | 460.6 | 106 | 6 | 2 | 2
23 | 65.89 | 5.61 | 0.99 | 5.2 | 0 | 7.56 | 0.81 | 4.27 | 8.52 | 0.07 | 0.03 | 0 | 0.83 | 0.22 | 4 | 4 | 20 | 1280 | 1080 | 871 | 1040 | 137.2 | 454.3 | 107 | 6 | 2 | 2
24 | 65.788 | 1.44 | 1.01 | 5.12 | 0 | 9 | 0.41 | 7.33 | 8.72 | 0.06 | 0.022 | 0 | 0.85 | 0.25 | 4 | 4 | 20 | 1280 | 1080 | 871 | 1040 | 137.2 | 588.8 | 108 | 6 | 2 | 2
25 | 66.61 | 1.45 | 1.05 | 4.85 | 0 | 7.32 | 0.84 | 7.67 | 7.22 | 0.088 | 0.032 | 0 | 2.59 | 0.28 | 4 | 4 | 20 | 1250 | 1080 | 871 | 1040 | 137.2 | 220.3 | 109 | 6 | 2 | 2
26 | 67.499 | 1.44 | 1.2 | 5.03 | 0.38 | 6.93 | 0.83 | 7.22 | 8.72 | 0.078 | 0.033 | 0 | 0.43 | 0.21 | 4 | 4 | 20 | 1280 | 1080 | 871 | 1040 | 137.2 | 610.1 | 110 | 6 | 2 | 2
27 | 65.394 | 1.57 | 0.98 | 4.75 | 0 | 9.35 | 0.88 | 7.79 | 8.18 | 0.062 | 0.024 | 0 | 0.81 | 0.21 | 4 | 4 | 20 | 1280 | 1080 | 871 | 1040 | 137.2 | 580.9 | 114 | 6 | 2 | 2
28 | 66.023 | 1.29 | 0.98 | 5.4 | 0 | 8.62 | 0.77 | 6.5 | 9.23 | 0.065 | 0.022 | 0 | 0.89 | 0.21 | 4 | 4 | 20 | 1280 | 1080 | 871 | 1040 | 137.2 | 550.3 | 115 | 6 | 2 | 2
29 | 64.956 | 1.46 | 1.01 | 5.17 | 0 | 6.63 | 0.84 | 9.79 | 8.88 | 0.075 | 0.029 | 0 | 0.87 | 0.29 | 4 | 4 | 20 | 1280 | 1080 | 871 | 1040 | 137.2 | 220.3 | 116 | 6 | 2 | 2
30 | 65.449 | 1.49 | 0.99 | 5.2 | 0 | 5.59 | 0 | 11.73 | 7.42 | 0.08 | 0.031 | 0 | 1.77 | 0.25 | 4 | 4 | 20 | 1250 | 1080 | 871 | 1040 | 137.2 | 205.5 | 117 | 6 | 2 | 2
31 | 66.959 | 1.45 | 0.55 | 4.78 | 1.17 | 9.01 | 0.84 | 7.58 | 6.43 | 0.088 | 0.033 | 0 | 0.86 | 0.25 | 4 | 4 | 20 | 1250 | 1080 | 871 | 1040 | 137.2 | 220.5 | 118 | 6 | 2 | 2
32 | 67.275 | 1.46 | 1.01 | 5.34 | 0 | 8.41 | 0.84 | 7.19 | 7.25 | 0.07 | 0.025 | 0 | 0.87 | 0.26 | 4 | 4 | 20 | 1280 | 1080 | 871 | 1040 | 137.2 | 351.2 | 119 | 6 | 2 | 2
33 | 68.901 | 1.48 | 1.02 | 5.62 | 0 | 7.9 | 0.86 | 7.23 | 5.74 | 0.081 | 0.028 | 0 | 0.88 | 0.26 | 4 | 4 | 20 | 1280 | 1080 | 871 | 1040 | 137.2 | 311.1 | 120 | 6 | 2 | 2
34 | 67.453 | 1.46 | 1 | 5.21 | 0 | 6.09 | 4.21 | 6.15 | 7.25 | 0.061 | 0.036 | 0 | 0.87 | 0.21 | 4 | 4 | 20 | 1280 | 1080 | 871 | 1040 | 137.2 | 477.5 | 121 | 6 | 2 | 2
263 | 61 | 4.8 | 8 | 5.49 | 0 | 7.5 | 0 | 4.4 | 8.6 | 0 | 0 | 0.01 | 0.1 | 0.1 | 4 | 4 | 20 | 1180 | 1140 | 870 | 850 | 500 | 2568 | DMS-1 | 1 | 2 | 5
272 | 61 | 4.8 | 8 | 5.49 | 0 | 7.5 | 0 | 4.4 | 8.6 | 0 | 0 | 0.01 | 0.1 | 0.1 | 4 | 4 | 20 | 1180 | 1140 | 870 | 950 | 240 | 3468 | DMS-1 | 1 | 2 | 5
281 | 61 | 4.8 | 8 | 5.49 | 0 | 7.5 | 0 | 4.4 | 8.6 | 0 | 0 | 0.01 | 0.1 | 0.1 | 4 | 4 | 20 | 1180 | 1140 | 870 | 1050 | 140 | 1469 | DMS-1 | 1 | 2 | 5
290 | 61 | 4.8 | 8 | 5.49 | 0 | 7.5 | 0 | 4.4 | 8.6 | 0 | 0 | 0.01 | 0.1 | 0.1 | 4 | 4 | 20 | 1180 | 1140 | 870 | 1100 | 120 | 498 | DMS-1 | 1 | 2 | 5
299 | 61 | 4.8 | 8 | 5.49 | 0 | 7.5 | 0 | 4.4 | 8.6 | 0 | 0 | 0.01 | 0.1 | 0.1 | 4 | 4 | 20 | 1180 | 1140 | 870 | 1150 | 90 | 485 | DMS-1 | 1 | 2 | 5
307 | 61 | 4.8 | 8 | 5.49 | 0 | 7.5 | 0 | 4.4 | 8.6 | 0 | 0 | 0.01 | 0.1 | 0.1 | 4 | 4 | 20 | 1180 | 1140 | 870 | 1200 | 70 | 182 | DMS-1 | 1 | 2 | 5
264 | 64.9 | 5.8 | 4.8 | 5.78 | 0 | 6.8 | 0 | 3.8 | 7.5 | 0 | 0 | 0.02 | 0.5 | 0.1 | 4 | 4 | 20 | 1180 | 1140 | 870 | 850 | 500 | 2696 | DMS-2 | 1 | 2 | 5
273 | 64.9 | 5.8 | 4.8 | 5.78 | 0 | 6.8 | 0 | 3.8 | 7.5 | 0 | 0 | 0.02 | 0.5 | 0.1 | 4 | 4 | 20 | 1180 | 1140 | 870 | 950 | 240 | 3721 | DMS-2 | 1 | 2 | 5
282 | 64.9 | 5.8 | 4.8 | 5.78 | 0 | 6.8 | 0 | 3.8 | 7.5 | 0 | 0 | 0.02 | 0.5 | 0.1 | 4 | 4 | 20 | 1180 | 1140 | 870 | 1050 | 140 | 1592 | DMS-2 | 1 | 2 | 5
291 | 64.9 | 5.8 | 4.8 | 5.78 | 0 | 6.8 | 0 | 3.8 | 7.5 | 0 | 0 | 0.02 | 0.5 | 0.1 | 4 | 4 | 20 | 1180 | 1140 | 870 | 1100 | 120 | 572 | DMS-2 | 1 | 2 | 5
300 | 64.9 | 5.8 | 4.8 | 5.78 | 0 | 6.8 | 0 | 3.8 | 7.5 | 0 | 0 | 0.02 | 0.5 | 0.1 | 4 | 4 | 20 | 1180 | 1140 | 870 | 1150 | 90 | 593 | DMS-2 | 1 | 2 | 5
308 | 64.9 | 5.8 | 4.8 | 5.78 | 0 | 6.8 | 0 | 3.8 | 7.5 | 0 | 0 | 0.02 | 0.5 | 0.1 | 4 | 4 | 20 | 1180 | 1140 | 870 | 1200 | 70 | 213 | DMS-2 | 1 | 2 | 5
265 | 66.1 | 6 | 4.5 | 5.36 | 0 | 6 | 0 | 3 | 8.6 | 0 | 0 | 0.04 | 0.3 | 0.1 | 4 | 4 | 20 | 1180 | 1140 | 870 | 850 | 500 | 3054 | DMS-3 | 1 | 2 | 5
274 | 66.1 | 6 | 4.5 | 5.36 | 0 | 6 | 0 | 3 | 8.6 | 0 | 0 | 0.04 | 0.3 | 0.1 | 4 | 4 | 20 | 1180 | 1140 | 870 | 950 | 240 | 3825 | DMS-3 | 1 | 2 | 5
283 | 66.1 | 6 | 4.5 | 5.36 | 0 | 6 | 0 | 3 | 8.6 | 0 | 0 | 0.04 | 0.3 | 0.1 | 4 | 4 | 20 | 1180 | 1140 | 870 | 1050 | 140 | 1752 | DMS-3 | 1 | 2 | 5
292 | 66.1 | 6 | 4.5 | 5.36 | 0 | 6 | 0 | 3 | 8.6 | 0 | 0 | 0.04 | 0.3 | 0.1 | 4 | 4 | 20 | 1180 | 1140 | 870 | 1100 | 120 | 584 | DMS-3 | 1 | 2 | 5
301 | 66.1 | 6 | 4.5 | 5.36 | 0 | 6 | 0 | 3 | 8.6 | 0 | 0 | 0.04 | 0.3 | 0.1 | 4 | 4 | 20 | 1180 | 1140 | 870 | 1150 | 90 | 623 | DMS-3 | 1 | 2 | 5
309 | 66.1 | 6 | 4.5 | 5.36 | 0 | 6 | 0 | 3 | 8.6 | 0 | 0 | 0.04 | 0.3 | 0.1 | 4 | 4 | 20 | 1180 | 1140 | 870 | 1200 | 70 | 261 | DMS-3 | 1 | 2 | 5
266 | 67 | 6.5 | 4 | 5.18 | 0 | 5.5 | 0 | 2.4 | 9 | 0 | 0 | 0.02 | 0.3 | 0.1 | 4 | 4 | 20 | 1180 | 1140 | 870 | 850 | 500 | 3243 | DMS-4 | 1 | 2 | 5
275 | 67 | 6.5 | 4 | 5.18 | 0 | 5.5 | 0 | 2.4 | 9 | 0 | 0 | 0.02 | 0.3 | 0.1 | 4 | 4 | 20 | 1180 | 1140 | 870 | 950 | 240 | 3917 | DMS-4 | 1 | 2 | 5
284 | 67 | 6.5 | 4 | 5.18 | 0 | 5.5 | 0 | 2.4 | 9 | 0 | 0 | 0.02 | 0.3 | 0.1 | 4 | 4 | 20 | 1180 | 1140 | 870 | 1050 | 140 | 1803 | DMS-4 | 1 | 2 | 5
293 | 67 | 6.5 | 4 | 5.18 | 0 | 5.5 | 0 | 2.4 | 9 | 0 | 0 | 0.02 | 0.3 | 0.1 | 4 | 4 | 20 | 1180 | 1140 | 870 | 1100 | 120 | 592 | DMS-4 | 1 | 2 | 5
302 | 67 | 6.5 | 4 | 5.18 | 0 | 5.5 | 0 | 2.4 | 9 | 0 | 0 | 0.02 | 0.3 | 0.1 | 4 | 4 | 20 | 1180 | 1140 | 870 | 1150 | 90 | 650 | DMS-4 | 1 | 2 | 5
310 | 67 | 6.5 | 4 | 5.18 | 0 | 5.5 | 0 | 2.4 | 9 | 0 | 0 | 0.02 | 0.3 | 0.1 | 4 | 4 | 20 | 1180 | 1140 | 870 | 1200 | 70 | 281 | DMS-4 | 1 | 2 | 5
267 | 63.9 | 7.2 | 6.4 | 5.47 | 0 | 5.2 | 0 | 1.8 | 9.5 | 0 | 0 | 0.03 | 0.3 | 0.2 | 4 | 4 | 20 | 1180 | 1140 | 870 | 850 | 500 | 2721 | DMS-5 | 1 | 2 | 5
276 | 63.9 | 7.2 | 6.4 | 5.47 | 0 | 5.2 | 0 | 1.8 | 9.5 | 0 | 0 | 0.03 | 0.3 | 0.2 | 4 | 4 | 20 | 1180 | 1140 | 870 | 950 | 240 | 3764 | DMS-5 | 1 | 2 | 5
285 | 63.9 | 7.2 | 6.4 | 5.47 | 0 | 5.2 | 0 | 1.8 | 9.5 | 0 | 0 | 0.03 | 0.3 | 0.2 | 4 | 4 | 20 | 1180 | 1140 | 870 | 1050 | 140 | 1648 | DMS-5 | 1 | 2 | 5
294 | 63.9 | 7.2 | 6.4 | 5.47 | 0 | 5.2 | 0 | 1.8 | 9.5 | 0 | 0 | 0.03 | 0.3 | 0.2 | 4 | 4 | 20 | 1180 | 1140 | 870 | 1100 | 120 | 583 | DMS-5 | 1 | 2 | 5
303 | 63.9 | 7.2 | 6.4 | 5.47 | 0 | 5.2 | 0 | 1.8 | 9.5 | 0 | 0 | 0.03 | 0.3 | 0.2 | 4 | 4 | 20 | 1180 | 1140 | 870 | 1150 | 90 | 590 | DMS-5 | 1 | 2 | 5
311 | 63.9 | 7.2 | 6.4 | 5.47 | 0 | 5.2 | 0 | 1.8 | 9.5 | 0 | 0 | 0.03 | 0.3 | 0.2 | 4 | 4 | 20 | 1180 | 1140 | 870 | 1200 | 70 | 232 | DMS-5 | 1 | 2 | 5
268 | 67.9 | 7.5 | 3.1 | 4.75 | 0 | 5 | 0 | 1.4 | 10 | 0 | 0 | 0.05 | 0.2 | 0.1 | 4 | 4 | 20 | 1180 | 1140 | 870 | 850 | 500 | 2537 | DMS-6 | 1 | 2 | 5
277 | 67.9 | 7.5 | 3.1 | 4.75 | 0 | 5 | 0 | 1.4 | 10 | 0 | 0 | 0.05 | 0.2 | 0.1 | 4 | 4 | 20 | 1180 | 1140 | 870 | 950 | 240 | 3427 | DMS-6 | 1 | 2 | 5
286 | 67.9 | 7.5 | 3.1 | 4.75 | 0 | 5 | 0 | 1.4 | 10 | 0 | 0 | 0.05 | 0.2 | 0.1 | 4 | 4 | 20 | 1180 | 1140 | 870 | 1050 | 140 | 1423 | DMS-6 | 1 | 2 | 5
295 | 67.9 | 7.5 | 3.1 | 4.75 | 0 | 5 | 0 | 1.4 | 10 | 0 | 0 | 0.05 | 0.2 | 0.1 | 4 | 4 | 20 | 1180 | 1140 | 870 | 1100 | 120 | 487 | DMS-6 | 1 | 2 | 5
304 | 67.9 | 7.5 | 3.1 | 4.75 | 0 | 5 | 0 | 1.4 | 10 | 0 | 0 | 0.05 | 0.2 | 0.1 | 4 | 4 | 20 | 1180 | 1140 | 870 | 1150 | 90 | 473 | DMS-6 | 1 | 2 | 5
312 | 67.9 | 7.5 | 3.1 | 4.75 | 0 | 5 | 0 | 1.4 | 10 | 0 | 0 | 0.05 | 0.2 | 0.1 | 4 | 4 | 20 | 1180 | 1140 | 870 | 1200 | 70 | 167 | DMS-6 | 1 | 2 | 5
69 | 62 | 0 | 10 | 4.5 | 2 | 8.5 | 1 | 6 | 6 | 0 | 0 | 0 | 0 | 0 | 3 | 6 | 20 | 1288 | 1010 | 871 | 982 | 248.4 | 1292 | SC406 | 3 | 3 | 1
70 | 62 | 0 | 10 | 4.5 | 2 | 8.5 | 1 | 6 | 6 | 0 | 0 | 0 | 0 | 0 | 3 | 6 | 20 | 1288 | 1010 | 871 | 982 | 248.4 | 164.8 | SC406 | 3 | 3 | 1
71 | 62 | 0 | 10 | 4.5 | 2 | 8.5 | 1 | 6 | 6 | 0 | 0 | 0 | 0 | 0 | 3 | 6 | 20 | 1288 | 1010 | 871 | 982 | 248.4 | 164.5 | SC406 | 3 | 3 | 1
103 | 62.69 | 0 | 7.5 | 4.2 | 3.5 | 6.1 | 1.5 | 9.6 | 4.7 | 0.06 | 0 | 0 | 0 | 0.15 | 2 | 4 | 16 | 1265 | 1079 | 899 | 760 | 621 | 4 | 47 | 4 | 3 | 1
104 | 62.69 | 0 | 7.5 | 4.2 | 3.5 | 6.1 | 1.5 | 9.6 | 4.7 | 0.06 | 0 | 0 | 0 | 0.15 | 2 | 4 | 16 | 1265 | 1079 | 899 | 871 | 379.5 | 1.9 | 47 | 4 | 3 | 1
105 | 62.69 | 0 | 7.5 | 4.2 | 3.5 | 6.1 | 1.5 | 9.6 | 4.7 | 0.06 | 0 | 0 | 0 | 0.15 | 2 | 4 | 16 | 1265 | 1079 | 899 | 982 | 179.4 | 2.3 | 47 | 4 | 3 | 1
106 | 62.69 | 0 | 7.5 | 4.2 | 3.5 | 6.1 | 1.5 | 9.6 | 4.7 | 0.06 | 0 | 0 | 0 | 0.15 | 2 | 4 | 16 | 1265 | 1079 | 899 | 1093 | 82.8 | 3.1 | 47 | 4 | 3 | 1
107 | 62.4882 | 0 | 7.6 | 4.2 | 3.5 | 6 | 1.5 | 9.8 | 4.7 | 0.06 | 0.0018 | 0 | 0 | 0.15 | 2 | 4 | 16 | 1265 | 1079 | 899 | 760 | 621 | 3.3 | 48 | 4 | 3 | 1
108 | 62.4882 | 0 | 7.6 | 4.2 | 3.5 | 6 | 1.5 | 9.8 | 4.7 | 0.06 | 0.0018 | 0 | 0 | 0.15 | 2 | 4 | 16 | 1265 | 1079 | 899 | 871 | 379.5 | 15.6 | 48 | 4 | 3 | 1
109 | 62.4882 | 0 | 7.6 | 4.2 | 3.5 | 6 | 1.5 | 9.8 | 4.7 | 0.06 | 0.0018 | 0 | 0 | 0.15 | 2 | 4 | 16 | 1265 | 1079 | 899 | 982 | 179.4 | 9.2 | 48 | 4 | 3 | 1
110 | 62.4882 | 0 | 7.6 | 4.2 | 3.5 | 6 | 1.5 | 9.8 | 4.7 | 0.06 | 0.0018 | 0 | 0 | 0.15 | 2 | 4 | 16 | 1265 | 1079 | 899 | 1093 | 82.8 | 4.5 | 48 | 4 | 3 | 1
115 | 62.6957 | 0 | 7.5 | 4.2 | 3.5 | 6 | 1.5 | 9.7 | 4.7 | 0.05 | 0.0043 | 0 | 0 | 0.15 | 2 | 4 | 16 | 1265 | 1079 | 899 | 760 | 621 | 92.5 | 49 | 4 | 3 | 1
116 | 62.6957 | 0 | 7.5 | 4.2 | 3.5 | 6 | 1.5 | 9.7 | 4.7 | 0.05 | 0.0043 | 0 | 0 | 0.15 | 2 | 4 | 16 | 1265 | 1079 | 899 | 871 | 379.5 | 133.8 | 49 | 4 | 3 | 1
117 | 62.6957 | 0 | 7.5 | 4.2 | 3.5 | 6 | 1.5 | 9.7 | 4.7 | 0.05 | 0.0043 | 0 | 0 | 0.15 | 2 | 4 | 16 | 1265 | 1079 | 899 | 982 | 179.4 | 50 | 49 | 4 | 3 | 1
118 | 62.6957 | 0 | 7.5 | 4.2 | 3.5 | 6 | 1.5 | 9.7 | 4.7 | 0.05 | 0.0043 | 0 | 0 | 0.15 | 2 | 4 | 16 | 1265 | 1079 | 899 | 1093 | 82.8 | 2.9 | 49 | 4 | 3 | 1
111 | 62.447 | 0 | 7.5 | 4.2 | 3.5 | 6.1 | 1.5 | 9.7 | 4.8 | 0.05 | 0.003 | 0 | 0 | 0.2 | 2 | 4 | 16 | 1265 | 1079 | 899 | 760 | 621 | 184.4 | 50 | 4 | 3 | 1
112 | 62.447 | 0 | 7.5 | 4.2 | 3.5 | 6.1 | 1.5 | 9.7 | 4.8 | 0.05 | 0.003 | 0 | 0 | 0.2 | 2 | 4 | 16 | 1265 | 1079 | 899 | 871 | 379.5 | 69.2 | 50 | 4 | 3 | 1
113 | 62.447 | 0 | 7.5 | 4.2 | 3.5 | 6.1 | 1.5 | 9.7 | 4.8 | 0.05 | 0.003 | 0 | 0 | 0.2 | 2 | 4 | 16 | 1265 | 1079 | 899 | 982 | 179.4 | 65.6 | 50 | 4 | 3 | 1
114 | 62.447 | 0 | 7.5 | 4.2 | 3.5 | 6.1 | 1.5 | 9.7 | 4.8 | 0.05 | 0.003 | 0 | 0 | 0.2 | 2 | 4 | 16 | 1265 | 1079 | 899 | 1093 | 82.8 | 9.1 | 50 | 4 | 3 | 1
119 | 62.9524 | 0 | 7.4 | 4.2 | 3.4 | 6 | 1.5 | 9.6 | 4.7 | 0.05 | 0.0076 | 0 | 0 | 0.19 | 2 | 4 | 16 | 1265 | 1079 | 899 | 760 | 621 | 92.4 | 59 | 4 | 3 | 1
120 | 62.9524 | 0 | 7.4 | 4.2 | 3.4 | 6 | 1.5 | 9.6 | 4.7 | 0.05 | 0.0076 | 0 | 0 | 0.19 | 2 | 4 | 16 | 1265 | 1079 | 899 | 871 | 379.5 | 54.1 | 59 | 4 | 3 | 1
121 | 62.9524 | 0 | 7.4 | 4.2 | 3.4 | 6 | 1.5 | 9.6 | 4.7 | 0.05 | 0.0076 | 0 | 0 | 0.19 | 2 | 4 | 16 | 1265 | 1079 | 899 | 982 | 179.4 | 98.1 | 59 | 4 | 3 | 1
72 | 67.96 | 0 | 2.52 | 4.4 | 3.18 | 6.5 | 0.92 | 10.1 | 4.42 | 0 | 0 | 0 | 0 | 0 | 3 | 4 | 20 | 1288 | 1080 | 871 | 982 | 220.8 | 224.8 | A | 4 | 3 | 1
73 | 67.96 | 0 | 2.52 | 4.4 | 3.18 | 6.5 | 0.92 | 10.1 | 4.42 | 0 | 0 | 0 | 0 | 0 | 3 | 4 | 20 | 1288 | 1080 | 871 | 871 | 448.5 | 240.5 | A | 4 | 3 | 1
74 | 67.96 | 0 | 2.52 | 4.4 | 3.18 | 6.5 | 0.92 | 10.1 | 4.42 | 0 | 0 | 0 | 0 | 0 | 3 | 4 | 20 | 1288 | 1080 | 871 | 760 | 759 | 368 | A | 4 | 3 | 1
75 | 77.26 | 0 | 2.52 | 4.4 | 3.18 | 6.5 | 0.92 | 0.6 | 4.42 | 0 | 0 | 0 | 0 | 0.2 | 3 | 4 | 20 | 1288 | 1080 | 871 | 982 | 220.8 | 288.1 | B | 4 | 3 | 1
76 | 77.26 | 0 | 2.52 | 4.4 | 3.18 | 6.5 | 0.92 | 0.6 | 4.42 | 0 | 0 | 0 | 0 | 0.2 | 3 | 4 | 20 | 1288 | 1080 | 871 | 871 | 448.5 | 546.5 | B | 4 | 3 | 1
77 | 64.73 | 0 | 5 | 4.15 | 3.68 | 6.5 | 0.92 | 10.6 | 4.42 | 0 | 0 | 0 | 0 | 0 | 3 | 4 | 20 | 1276 | 1080 | 871 | 982 | 220.8 | 173.5 | F | 4 | 3 | 1
78 | 64.73 | 0 | 5 | 4.15 | 3.68 | 6.5 | 0.92 | 10.6 | 4.42 | 0 | 0 | 0 | 0 | 0 | 3 | 4 | 20 | 1276 | 1080 | 871 | 871 | 448.5 | 339.8 | F | 4 | 3 | 1
79 | 64.73 | 0 | 5 | 4.15 | 3.68 | 6.5 | 0.92 | 10.6 | 4.42 | 0 | 0 | 0 | 0 | 0 | 3 | 4 | 20 | 1276 | 1080 | 871 | 204 | 759 | 697.6 | F | 4 | 3 | 1
80 | 64.73 | 0 | 5 | 4.15 | 3.68 | 6.5 | 0.92 | 10.6 | 4.42 | 0 | 0 | 0 | 0 | 0 | 3 | 4 | 20 | 1288 | 1080 | 871 | 982 | 220.8 | 304.6 | F | 4 | 3 | 1
81 | 64.73 | 0 | 5 | 4.15 | 3.68 | 6.5 | 0.92 | 10.6 | 4.42 | 0 | 0 | 0 | 0 | 0 | 3 | 4 | 20 | 1288 | 1080 | 871 | 315 | 448.5 | 277.1 | F | 4 | 3 | 1
82 | 64.73 | 0 | 5 | 4.15 | 3.68 | 6.5 | 0.92 | 10.6 | 4.42 | 0 | 0 | 0 | 0 | 0 | 3 | 4 | 20 | 1288 | 1080 | 871 | 760 | 759 | 697.6 | F | 4 | 3 | 1
83 | 64.53 | 0 | 5 | 4.15 | 3.68 | 6.5 | 0.92 | 10.6 | 4.42 | 0 | 0 | 0 | 0 | 0.2 | 3 | 4 | 20 | 1276 | 1080 | 871 | 982 | 220.8 | 114.5 | G | 4 | 3 | 1
84 | 64.53 | 0 | 5 | 4.15 | 3.68 | 6.5 | 0.92 | 10.6 | 4.42 | 0 | 0 | 0 | 0 | 0.2 | 3 | 4 | 20 | 1276 | 1080 | 871 | 871 | 448.5 | 89.2 | G | 4 | 3 | 1
85 | 64.53 | 0 | 5 | 4.15 | 3.68 | 6.5 | 0.92 | 10.6 | 4.42 | 0 | 0 | 0 | 0 | 0.2 | 3 | 4 | 20 | 1276 | 1080 | 871 | 204 | 759 | 256.2 | G | 4 | 3 | 1
86 | 64.53 | 0 | 5 | 4.15 | 3.68 | 6.5 | 0.92 | 10.6 | 4.42 | 0 | 0 | 0 | 0 | 0.2 | 3 | 4 | 20 | 1288 | 1080 | 871 | 982 | 220.8 | 276.7 | G | 4 | 3 | 1
87 | 64.53 | 0 | 5 | 4.15 | 3.68 | 6.5 | 0.92 | 10.6 | 4.42 | 0 | 0 | 0 | 0 | 0.2 | 3 | 4 | 20 | 1288 | 1080 | 871 | 871 | 448.5 | 502.3 | G | 4 | 3 | 1
88 | 64.53 | 0 | 5 | 4.15 | 3.68 | 6.5 | 0.92 | 10.6 | 4.42 | 0 | 0 | 0 | 0 | 0.2 | 3 | 4 | 20 | 1288 | 1080 | 871 | 204 | 759 | 528.5 | G | 4 | 3 | 1
89 | 59.885 | 0 | 10 | 5 | 2 | 12 | 0 | 9 | 0 | 0.1 | 0.015 | 0 | 0 | 2 | 4 | 4 | 32 | 1204 | 1080 | 870 | 871 | 517.5 | 105 | 1422 | 7 | 3 | 1
91 | 59.885 | 0 | 10 | 5 | 2 | 12 | 0 | 9 | 0 | 0.1 | 0.015 | 0 | 0 | 2 | 4 | 4 | 32 | 1204 | 1080 | 870 | 982 | 248.4 | 91 | 1422 | 7 | 3 | 1
93 | 59.885 | 0 | 10 | 5 | 2 | 12 | 0 | 9 | 0 | 0.1 | 0.015 | 0 | 0 | 2 | 4 | 4 | 32 | 1204 | 1080 | 870 | 1093 | 138 | 30 | 1422 | 7 | 3 | 1
95 | 59.885 | 0 | 10 | 5 | 2 | 12 | 0 | 9 | 0 | 0.1 | 0.015 | 0 | 0 | 2 | 4 | 4 | 32 | 1204 | 1080 | 870 | 1093 | 124.2 | 52 | 1422 | 7 | 3 | 1
90 | 62.5 | 0 | 5 | 5 | 1.5 | 4 | 0 | 10 | 12 | 0 | 0 | 0 | 0 | 0 | 4 | 4 | 32 | 1285 | 1080 | 870 | 871 | 517.5 | 40 | 1480 | 7 | 3 | 1
92 | 62.5 | 0 | 5 | 5 | 1.5 | 4 | 0 | 10 | 12 | 0 | 0 | 0 | 0 | 0 | 4 | 4 | 32 | 1285 | 1080 | 870 | 982 | 248.4 | 33 | 1480 | 7 | 3 | 1
94 | 62.5 | 0 | 5 | 5 | 1.5 | 4 | 0 | 10 | 12 | 0 | 0 | 0 | 0 | 0 | 4 | 4 | 32 | 1285 | 1080 | 870 | 1093 | 138 | 9 | 1480 | 7 | 3 | 1
96 | 62.5 | 0 | 5 | 5 | 1.5 | 4 | 0 | 10 | 12 | 0 | 0 | 0 | 0 | 0 | 4 | 4 | 32 | 1285 | 1080 | 870 | 1093 | 124.2 | 14 | 1480 | 7 | 3 | 1
97 | 70.4 | 0 | 0 | 5.6 | 0 | 7.5 | 0 | 10.3 | 6.2 | 0 | 0 | 0 | 0 | 0 | 3 | 4 | 20 | 1315 | 1065 | 871 | 871 | 414 | 90.8 | 104-3A | 7 | 3 | 1
98 | 70.4 | 0 | 0 | 5.6 | 0 | 7.5 | 0 | 10.3 | 6.2 | 0 | 0 | 0 | 0 | 0 | 3 | 4 | 20 | 1315 | 1065 | 871 | 871 | 414 | 86.4 | 104-3B | 7 | 3 | 1
99 | 70.4 | 0 | 0 | 5.6 | 0 | 7.5 | 0 | 10.3 | 6.2 | 0 | 0 | 0 | 0 | 0 | 3 | 4 | 20 | 1315 | 1065 | 871 | 982 | 207 | 81.5 | 104-4A | 7 | 3 | 1
102 | 70.4 | 0 | 0 | 5.6 | 0 | 7.5 | 0 | 10.3 | 6.2 | 0 | 0 | 0 | 0 | 0 | 3 | 4 | 20 | 1315 | 1065 | 871 | 1037 | 103.5 | 816.5 | 104-5A | 7 | 3 | 1
101 | 70.4 | 0 | 0 | 5.6 | 0 | 7.5 | 0 | 10.3 | 6.2 | 0 | 0 | 0 | 0 | 0 | 3 | 4 | 20 | 1315 | 1065 | 871 | 1037 | 124.2 | 344.6 | 104-5B | 7 | 3 | 1
100 | 70.4 | 0 | 0 | 5.6 | 0 | 7.5 | 0 | 10.3 | 6.2 | 0 | 0 | 0 | 0 | 0 | 3 | 4 | 20 | 1315 | 1065 | 871 | 982 | 207 | 76.8 | 1O4-4B | 7 | 3 | 1
48 | 70.5 | 0 | 5 | 5 | 1.5 | 4 | 0 | 10 | 4 | 0 | 0 | 0 | 0 | 0 | 4 | 4 | 32 | 1288 | 1080 | 870 | 1040 | 137.31 | 440 | Alloy545 | 7 | 3 | 1
269 | 60.2 | 0 | 5 | 5.6 | 1 | 8 | 0.6 | 8 | 6 | 0 | 0 | 0 | 0 | 5.6 | 4 | 4 | 20 | 1180 | 1140 | 870 | 850 | 500 | 450 | CMSX-2 | 7 | 3 | 1
278 | 60.2 | 0 | 5 | 5.6 | 1 | 8 | 0.6 | 8 | 6 | 0 | 0 | 0 | 0 | 5.6 | 4 | 4 | 20 | 1180 | 1140 | 870 | 950 | 240 | 380 | CMSX-2 | 7 | 3 | 1
287 | 60.2 | 0 | 5 | 5.6 | 1 | 8 | 0.6 | 8 | 6 | 0 | 0 | 0 | 0 | 5.6 | 4 | 4 | 20 | 1180 | 1140 | 870 | 1050 | 140 | 270 | CMSX-2 | 7 | 3 | 1
296 | 60.2 | 0 | 5 | 5.6 | 1 | 8 | 0.6 | 8 | 6 | 0 | 0 | 0 | 0 | 5.6 | 4 | 4 | 20 | 1180 | 1140 | 870 | 1100 | 120 | 166 | CMSX-2 | 7 | 3 | 1