## Sheet1
| Ni | Re | Co | Al | Ti | W | Mo | Cr | Ta | C | B | Y | Nb | Hf | stt | 1satt | 2satt | stT | 1satT | 2satT | T | S | tao | DL | G | L | nf | creep_life
count | 266 | 266 | 266 | 266 | 266 | 266 | 266 | 266 | 266 | 266 | 266 | 266 | 266 | 266 | 266 | 266 | 266 | 266 | 266 | 266 | 266 | 266 | 266 | 266 | 266 | 266 | 266 | 266
mean | 64.05084 | 2.916579 | 6.259737 | 5.589549 | 0.8060526 | 5.532519 | 0.9721805 | 6.67094 | 6.713835 | 0.02640977 | 0.01335226 | 0.00925188 | 0.1761654 | 0.262594 | 2.883459 | 4.015038 | 18.61654 | 1275.549 | 1094.564 | 876.2218 | 1016.883 | 259.9168 | 51.8303 | 1.477265e-05 | 66.73083 | 0.3512893 | 0.6763335 | 620.9308
std | 3.168405 | 2.015649 | 3.103298 | 0.6892543 | 1.159177 | 2.420147 | 0.8260032 | 2.251816 | 1.941938 | 0.02799167 | 0.01838145 | 0.01419741 | 0.4016677 | 0.7021039 | 0.9504462 | 0.1219318 | 3.070792 | 49.81815 | 30.84223 | 36.69239 | 205.4632 | 170.6078 | 12.35315 | 0.0001385778 | 3.399497 | 0.005811001 | 0.05942723 | 1087.626
min | 57.4135 | 0 | 0 | 4.15 | 0 | 0 | 0 | 0.6 | 0 | 0 | 0 | 0 | 0 | 0 | 2 | 4 | 16 | 1180 | 982 | 704 | 204 | 70 | 34.00665509 | 1.41e-25 | 52.20007448 | 0.313651889 | 0.50187 | 30
25% | 61.7 | 1.44 | 4.5025 | 5.18 | 0 | 4 | 0 | 5 | 5 | 0 | 0 | 0 | 0 | 0.1 | 2 | 4 | 16 | 1270 | 1080 | 870 | 950 | 137.2 | 44.25094 | 2.48e-21 | 66.35537064 | 0.348985394 | 0.6487975 | 74.075
50% | 64.046 | 3 | 7.5 | 5.6 | 0 | 6 | 0.84 | 7 | 6.5 | 0.004 | 0.004 | 0 | 0 | 0.15 | 2 | 4 | 20 | 1307 | 1080 | 871 | 982 | 203.5 | 50.12758446 | 6.77e-21 | 67.82646358 | 0.351800916 | 0.66771 | 212.05
75% | 65.566 | 4 | 8 | 6 | 1.075 | 6.6 | 1.5 | 8 | 8 | 0.05 | 0.025 | 0.015 | 0.1 | 0.2 | 4 | 4 | 20 | 1307 | 1140 | 898 | 1093 | 276 | 53.654725 | 1.45e-20 | 68.55316168 | 0.355521103 | 0.70995 | 527.75
max | 77.26 | 7.5 | 12.4 | 7.5 | 5 | 18.6 | 4.21 | 11.73 | 12 | 0.1 | 0.05 | 0.05 | 2.59 | 5.6 | 4 | 5 | 32 | 1348 | 1145 | 899 | 1800 | 759 | 119.4323446 | 0.001309842 | 71.05828038 | 0.362381138 | 0.90197 | 6815
skew | 0.9688294 | 0.3274518 | -0.6686651 | -0.3235662 | 1.683159 | 0.8289751 | 0.8857773 | -0.4526071 | -0.2849014 | 0.5264554 | 1.206432 | 1.699203 | 2.900228 | 6.903764 | 0.2352227 | 8.014914 | 2.294638 | -1.185389 | 0.1226775 | -3.840493 | 1.175597 | 1.097411 | 2.41326 | 9.308821 | -2.243142 | -1.68114 | 0.5726385 | 2.957007
range | 19.8465 | 7.5 | 12.4 | 3.35 | 5 | 18.6 | 4.21 | 11.13 | 12 | 0.1 | 0.05 | 0.05 | 2.59 | 5.6 | 2 | 1 | 16 | 168 | 163 | 195 | 1596 | 689 | 85.42568951 | 0.001309842 | 18.8582059 | 0.048729249 | 0.4001 | 6785
geo_average | 1 | 1 | 1 | 1 | 1 | 1 | 1 | 1 | 1 | 1 | 1 | 1 | 1 | 1 | 1 | 1 | 1 | 1 | 1 | 1 | 1 | 1 | 1 | 1 | 1 | 1 | 1 | 1
distance_4 | 3.866 | 2.56 | 3.4975 | 0.82 | 1.075 | 2.6 | 1.5 | 3 | 3 | 0.05 | 0.025 | 0.015 | 0.1 | 0.1 | 2 | 0 | 4 | 37 | 60 | 28 | 143 | 138.8 | 9.403782 | 1.202e-20 | 2.19779104 | 0.006535709 | 0.0611525 | 453.675
upper_limit | 71.365 | 7.84 | 13.24625 | 7.23 | 2.6875 | 10.5 | 3.75 | 12.5 | 12.5 | 0.125 | 0.0625 | 0.0375 | 0.25 | 0.35 | 7 | 4 | 26 | 1362.5 | 1230 | 940 | 1307.5 | 484.2 | 67.7604 | 3.253e-20 | 71.84984824 | 0.3653246665 | 0.80167875 | 1208.2625
lower_limit | 55.901 | -2.4 | -0.74375 | 3.95 | -1.6125 | 0.1 | -2.25 | 0.5 | 0.5 | -0.075 | -0.0375 | -0.0225 | -0.15 | -0.05 | -1 | 4 | 10 | 1214.5 | 990 | 828 | 735.5 | -71 | 30.14527 | -1.555e-20 | 63.05868408 | 0.3391818305 | 0.55706875 | -606.4375