## Sheet1
| Alloy | Ni_wt | Re_wt | Co_wt | Al_wt | Ti_wt | W_wt | Mo_wt | Cr_wt | Ta_wt | C_wt | B_wt | Y_wt | Nb_wt | Hf_wt | solution_treatment_time | 1st_step_aging_treatment_time | 2nd_step_aging_treatment_time | solution_treatment_temperature | 1st_step_aging_treatment_temperature | 2nd_step_aging_treatment_temperature | temperature | applied_Stress | creep_life
count | 312 | 312 | 312 | 312 | 312 | 312 | 312 | 312 | 312 | 312 | 312 | 312 | 312 | 312 | 312 | 312 | 312 | 312 | 312 | 312 | 312 | 312 | 312 | 312
mean | 156.5 | 63.86457 | 2.716378 | 6.439071 | 5.531955 | 0.9551603 | 5.545353 | 0.9871795 | 6.834199 | 6.679423 | 0.02649679 | 0.01214968 | 0.008192308 | 0.1501923 | 0.2496795 | 2.862179 | 4.089744 | 18.98718 | 1307.901 | 1116.115 | 898.2276 | 1033.096 | 261.4412 | 659.6686
std | 90.21086 | 3.174997 | 2.036797 | 3.045928 | 0.7085171 | 1.218212 | 2.447154 | 0.8336167 | 2.246451 | 2.085917 | 0.02845508 | 0.01785073 | 0.01370562 | 0.3760148 | 0.6670021 | 0.9540466 | 0.3989019 | 3.842539 | 180.6623 | 151.8539 | 125.9158 | 224.4552 | 171.5673 | 1429.135
min | 1 | 55.575 | 0 | 0 | 4.15 | 0 | 0 | 0 | 0.6 | 0 | 0 | 0 | 0 | 0 | 0 | 2 | 4 | 16 | 1180 | 982 | 704 | 204 | 70 | 1.9
25% | 78.75 | 61.7 | 1.365 | 5 | 5.07 | 0 | 4 | 0 | 5 | 5 | 0 | 0 | 0 | 0 | 0.1 | 2 | 4 | 16 | 1270 | 1080 | 870 | 950 | 137.2 | 65.25
50% | 156.5 | 63.796 | 3 | 7.5 | 5.6 | 0.5 | 5.95 | 0.9 | 7 | 6.5 | 0.004 | 0.004 | 0 | 0 | 0.15 | 2 | 4 | 20 | 1307 | 1080 | 871 | 982 | 213.9 | 164.6
75% | 234.25 | 65.281 | 3.2 | 8 | 6 | 1.5 | 6.575 | 1.5 | 8 | 8 | 0.05 | 0.022 | 0.015 | 0 | 0.2 | 4 | 4 | 20 | 1307 | 1140 | 898 | 1093 | 276 | 503.55
max | 312 | 77.26 | 7.5 | 12.4 | 7.5 | 5 | 18.6 | 4.21 | 11.73 | 12 | 0.11 | 0.05 | 0.05 | 2.59 | 5.6 | 5 | 6 | 32 | 2350 | 1975 | 1600 | 1800 | 759 | 12614
skew | -6.404433e-16 | 0.9208204 | 0.3564548 | -0.7373141 | -0.2763274 | 1.370728 | 0.8246753 | 0.7638273 | -0.4509918 | -0.03418885 | 0.5815065 | 1.366387 | 1.885443 | 3.202562 | 7.022015 | 0.3684093 | 4.40762 | 2.190589 | 5.065356 | 5.226832 | 4.918003 | 1.393306 | 1.100722 | 4.721349
range | 311 | 21.685 | 7.5 | 12.4 | 3.35 | 5 | 18.6 | 4.21 | 11.13 | 12 | 0.11 | 0.05 | 0.05 | 2.59 | 5.6 | 3 | 2 | 16 | 1170 | 993 | 896 | 1596 | 689 | 12612.1
geo_average | 1 | 1 | 1 | 1 | 1 | 1 | 1 | 1 | 1 | 1 | 1 | 1 | 1 | 1 | 1 | 1 | 1 | 1 | 1 | 1 | 1 | 1 | 1 | 1
distance_4 | 155.5 | 3.581 | 1.835 | 3 | 0.93 | 1.5 | 2.575 | 1.5 | 3 | 3 | 0.05 | 0.022 | 0.015 | 0 | 0.1 | 2 | 0 | 4 | 37 | 60 | 28 | 143 | 138.8 | 438.3
upper_limit | 467.5 | 70.6525 | 5.9525 | 12.5 | 7.395 | 3.75 | 10.4375 | 3.75 | 12.5 | 12.5 | 0.125 | 0.055 | 0.0375 | 0 | 0.35 | 7 | 4 | 26 | 1362.5 | 1230 | 940 | 1307.5 | 484.2 | 1161
lower_limit | -154.5 | 56.3285 | -1.3875 | 0.5 | 3.675 | -2.25 | 0.1375 | -2.25 | 0.5 | 0.5 | -0.075 | -0.033 | -0.0225 | 0 | -0.05 | -1 | 4 | 10 | 1214.5 | 990 | 828 | 735.5 | -71 | -592.2