## cluster_0
| alloy | Ni | Re | Co | Al | Ti | W | Mo | Cr | Ta | C | B | Y | Nb | Hf | stt | 1satt | 2satt | stT | 1satT | 2satT | T | S | tao | DL | G | L | nf | creep_life
0 | 0 | 65.449 | 1.49 | 0.99 | 5.2 | 0 | 5.59 | 0 | 11.73 | 7.42 | 0.08 | 0.031 | 0 | 1.77 | 0.25 | 4 | 4 | 20 | 1250 | 1080 | 871 | 1040 | 137.2 | 49.41122981 | 2.26e-21 | 63.30365031 | 0.338786622 | 0.6509 | 205.5
1 | 1 | 58.832 | 1.26 | 12.4 | 4.35 | 0 | 6.32 | 0.73 | 6.6 | 7.68 | 0.062 | 0.026 | 0 | 1.5 | 0.24 | 4 | 4 | 20 | 1270 | 1080 | 871 | 1040 | 137.2 | 59.77759412 | 2.25e-21 | 57.57985457 | 0.357581635 | 0.54641 | 211.1
2 | 2 | 66.61 | 1.45 | 1.05 | 4.85 | 0 | 7.32 | 0.84 | 7.67 | 7.22 | 0.088 | 0.032 | 0 | 2.59 | 0.28 | 4 | 4 | 20 | 1250 | 1080 | 871 | 1040 | 137.2 | 52.29587669 | 2.07e-21 | 64.96403131 | 0.343077065 | 0.65948 | 220.3
3 | 3 | 64.956 | 1.46 | 1.01 | 5.17 | 0 | 6.63 | 0.84 | 9.79 | 8.88 | 0.075 | 0.029 | 0 | 0.87 | 0.29 | 4 | 4 | 20 | 1280 | 1080 | 871 | 1040 | 137.2 | 47.82855106 | 2.29e-21 | 63.83266504 | 0.340106815 | 0.70525 | 220.3
4 | 4 | 66.959 | 1.45 | 0.55 | 4.78 | 1.17 | 9.01 | 0.84 | 7.58 | 6.43 | 0.088 | 0.033 | 0 | 0.86 | 0.25 | 4 | 4 | 20 | 1250 | 1080 | 871 | 1040 | 137.2 | 49.17058293 | 3.29e-21 | 66.0565432 | 0.346134815 | 0.68296 | 220.5
5 | 5 | 66.202 | 1.44 | 0.97 | 4.96 | 0 | 7.21 | 0.83 | 7.54 | 8.77 | 0.066 | 0.022 | 0 | 1.71 | 0.28 | 4 | 4 | 20 | 1270 | 1080 | 871 | 1040 | 137.2 | 51.24305868 | 2.48e-21 | 65.35361333 | 0.345306686 | 0.69968 | 232.2
6 | 6 | 61.366 | 1.32 | 8.63 | 4.53 | 0 | 6.59 | 0.76 | 6.89 | 8.02 | 0.06 | 0.024 | 0 | 1.57 | 0.24 | 4 | 4 | 20 | 1270 | 1080 | 871 | 1040 | 137.2 | 49.03935906 | 2.25e-21 | 67.3847747 | 0.351334016 | 0.50187 | 240.4
7 | 7 | 65.126 | 2.86 | 1.01 | 4.95 | 0 | 7.08 | 0.83 | 7.45 | 8.7 | 0.069 | 0.025 | 0 | 1.61 | 0.29 | 4 | 4 | 20 | 1270 | 1080 | 871 | 1040 | 137.2 | 51.47000447 | 3.84e-21 | 65.11414582 | 0.344073293 | 0.69847 | 244.8
8 | 8 | 64.123 | 1.38 | 4.51 | 4.74 | 0 | 6.89 | 0.8 | 7.2 | 8.38 | 0.061 | 0.026 | 0 | 1.64 | 0.25 | 4 | 4 | 20 | 1270 | 1080 | 871 | 1040 | 137.2 | 51.67015418 | 2.26e-21 | 66.24591156 | 0.346933799 | 0.59058 | 275.3
9 | 9 | 65.605 | 1.41 | 2.31 | 4.85 | 0 | 7.05 | 0.82 | 7.36 | 8.57 | 0.06 | 0.025 | 0 | 1.68 | 0.26 | 4 | 4 | 20 | 1270 | 1080 | 871 | 1040 | 137.2 | 52.4438581 | 2.33e-21 | 65.73209062 | 0.345627838 | 0.65047 | 298.7
10 | 10 | 68.901 | 1.48 | 1.02 | 5.62 | 0 | 7.9 | 0.86 | 7.23 | 5.74 | 0.081 | 0.028 | 0 | 0.88 | 0.26 | 4 | 4 | 20 | 1280 | 1080 | 871 | 1040 | 137.2 | 53.66690437 | 2.29e-21 | 65.75475958 | 0.348065104 | 0.73529 | 311.1
11 | 11 | 67.237 | 1.44 | 0 | 4.96 | 0 | 7.21 | 0.83 | 7.54 | 8.77 | 0.07 | 0.023 | 0 | 1.71 | 0.21 | 4 | 4 | 20 | 1270 | 1080 | 871 | 1040 | 137.2 | 50.11143729 | 3.37e-21 | 66.12851389 | 0.349714427 | 0.70412 | 323.3
12 | 12 | 65.083 | 1.43 | 1.01 | 5.18 | 0 | 7 | 0.83 | 7.27 | 11.83 | 0.061 | 0.026 | 0 | 0 | 0.28 | 4 | 4 | 20 | 1280 | 1080 | 871 | 1040 | 137.2 | 48.87737033 | 2.54e-21 | 65.48431831 | 0.346080145 | 0.78287 | 328.3
13 | 13 | 66.162 | 1.44 | 1 | 4.96 | 0 | 7.21 | 0.83 | 7.54 | 8.77 | 0.066 | 0.032 | 0 | 1.71 | 0.28 | 4 | 4 | 20 | 1270 | 1080 | 871 | 1040 | 137.2 | 51.08420218 | 2.11e-21 | 65.11959835 | 0.344130449 | 0.70484 | 333.5
14 | 14 | 67.275 | 1.46 | 1.01 | 5.34 | 0 | 8.41 | 0.84 | 7.19 | 7.25 | 0.07 | 0.025 | 0 | 0.87 | 0.26 | 4 | 4 | 20 | 1280 | 1080 | 871 | 1040 | 137.2 | 51.70516253 | 2.4e-21 | 65.484021 | 0.346556087 | 0.72857 | 351.2
15 | 15 | 65.607 | 1.44 | 1.01 | 5.07 | 0 | 7.11 | 0.83 | 7.4 | 10.31 | 0.067 | 0.026 | 0 | 0.85 | 0.28 | 4 | 4 | 20 | 1280 | 1080 | 871 | 1040 | 137.2 | 50.27036685 | 2.43e-21 | 65.11996134 | 0.343802139 | 0.74888 | 388.9
16 | 16 | 66.078 | 2.89 | 1.01 | 5.27 | 0 | 5.61 | 0.84 | 7.5 | 9.59 | 0.066 | 0.026 | 0 | 0.86 | 0.26 | 4 | 4 | 20 | 1280 | 1080 | 871 | 1040 | 137.2 | 51.22847776 | 3.97e-21 | 65.67165167 | 0.34702601 | 0.74552 | 415.4
17 | 17 | 66.405 | 1.45 | 1.02 | 5.2 | 0 | 7.8 | 0.84 | 7.29 | 8.79 | 0.069 | 0.026 | 0 | 0.86 | 0.25 | 4 | 4 | 20 | 1280 | 1080 | 871 | 1040 | 137.2 | 51.01445264 | 2.41e-21 | 65.2650358 | 0.345041962 | 0.73524 | 430
18 | 18 | 65.312 | 2.87 | 1.01 | 5.15 | 0 | 6.79 | 0.83 | 7.35 | 9.5 | 0.061 | 0.027 | 0 | 0.85 | 0.25 | 4 | 4 | 20 | 1280 | 1080 | 871 | 1040 | 137.2 | 51.0590884 | 3.94e-21 | 65.27429634 | 0.344767666 | 0.73941 | 433.4
19 | 19 | 66.06 | 2.89 | 1.01 | 5.28 | 0 | 6.56 | 0.84 | 7.36 | 8.78 | 0.071 | 0.029 | 0 | 0.86 | 0.26 | 4 | 4 | 20 | 1280 | 1080 | 871 | 1040 | 137.2 | 51.39553857 | 3.9e-21 | 65.45565307 | 0.346030608 | 0.73964 | 436.5
20 | 20 | 65.89 | 5.61 | 0.99 | 5.2 | 0 | 7.56 | 0.81 | 4.27 | 8.52 | 0.07 | 0.03 | 0 | 0.83 | 0.22 | 4 | 4 | 20 | 1280 | 1080 | 871 | 1040 | 137.2 | 61.06426846 | 4.52e-21 | 53.96456487 | 0.350781578 | 0.75214 | 454.3
21 | 21 | 66.103 | 4.27 | 0.99 | 5.12 | 0 | 8.8 | 0.81 | 4.23 | 8.52 | 0.061 | 0.026 | 0 | 0.83 | 0.24 | 4 | 4 | 20 | 1280 | 1080 | 871 | 1040 | 137.2 | 57.70472837 | 3.97e-21 | 66.56501581 | 0.348028437 | 0.74672 | 460.6
22 | 22 | 67.453 | 1.46 | 1 | 5.21 | 0 | 6.09 | 4.21 | 6.15 | 7.25 | 0.061 | 0.036 | 0 | 0.87 | 0.21 | 4 | 4 | 20 | 1280 | 1080 | 871 | 1040 | 137.2 | 60.30861994 | 2.04e-21 | 63.8576095 | 0.333972207 | 0.72312 | 477.5
23 | 23 | 66.565 | 1.45 | 1 | 5.14 | 0 | 6.57 | 2.51 | 6.74 | 8.79 | 0.069 | 0.026 | 0 | 0.86 | 0.28 | 4 | 4 | 20 | 1280 | 1080 | 871 | 1040 | 137.2 | 56.27873399 | 2.42e-21 | 64.76637593 | 0.340272457 | 0.73554 | 507.3
24 | 24 | 65.964 | 2.83 | 0.89 | 5.1 | 0 | 8.89 | 0.82 | 5.75 | 8.61 | 0.061 | 0.025 | 0 | 0.84 | 0.22 | 4 | 4 | 20 | 1280 | 1080 | 871 | 1040 | 137.2 | 52.36809275 | 3.5e-21 | 66.06509811 | 0.347607875 | 0.73983 | 508.9
25 | 25 | 65.624 | 1.43 | 1.01 | 5.07 | 0 | 8.07 | 0.83 | 7.27 | 9.5 | 0.061 | 0.025 | 0 | 0.85 | 0.26 | 4 | 4 | 20 | 1280 | 1080 | 871 | 1040 | 137.2 | 50.33157333 | 2.44e-21 | 65.04982801 | 0.343817803 | 0.73529 | 509.9
26 | 26 | 65.605 | 1.43 | 1.02 | 5.07 | 0 | 8.53 | 0.83 | 7.21 | 9.1 | 0.061 | 0.024 | 0 | 0.85 | 0.27 | 4 | 4 | 20 | 1280 | 1080 | 871 | 1040 | 137.2 | 50.43445285 | 2.48e-21 | 64.99409164 | 0.343676275 | 0.72891 | 525.5
27 | 27 | 66.023 | 1.29 | 0.98 | 5.4 | 0 | 8.62 | 0.77 | 6.5 | 9.23 | 0.065 | 0.022 | 0 | 0.89 | 0.21 | 4 | 4 | 20 | 1280 | 1080 | 871 | 1040 | 137.2 | 50.81656723 | 2.55e-21 | 52.33986921 | 0.347874191 | 0.78136 | 550.3
28 | 28 | 65.73 | 1.42 | 1 | 5.08 | 0 | 8.8 | 0.83 | 7.1 | 8.9 | 0.07 | 0.02 | 0 | 0.8 | 0.25 | 4 | 4 | 20 | 1280 | 1080 | 871 | 1040 | 137.2 | 50.69650865 | 2.63e-21 | 65.13091534 | 0.344205126 | 0.72607 | 555.5
29 | 29 | 65.394 | 1.57 | 0.98 | 4.75 | 0 | 9.35 | 0.88 | 7.79 | 8.18 | 0.062 | 0.024 | 0 | 0.81 | 0.21 | 4 | 4 | 20 | 1280 | 1080 | 871 | 1040 | 137.2 | 50.31557083 | 2.43e-21 | 65.12460333 | 0.344345998 | 0.66744 | 580.9
30 | 30 | 65.788 | 1.44 | 1.01 | 5.12 | 0 | 9 | 0.41 | 7.33 | 8.72 | 0.06 | 0.022 | 0 | 0.85 | 0.25 | 4 | 4 | 20 | 1280 | 1080 | 871 | 1040 | 137.2 | 50.04749841 | 2.55e-21 | 65.12468021 | 0.344877663 | 0.72569 | 588.8
31 | 31 | 67.499 | 1.44 | 1.2 | 5.03 | 0.38 | 6.93 | 0.83 | 7.22 | 8.72 | 0.078 | 0.033 | 0 | 0.43 | 0.21 | 4 | 4 | 20 | 1280 | 1080 | 871 | 1040 | 137.2 | 53.46393933 | 3.24e-21 | 66.87895157 | 0.350701542 | 0.69744 | 610.1
32 | 32 | 65.639 | 1.43 | 1 | 5.07 | 0 | 8.76 | 0.83 | 7.18 | 8.9 | 0.07 | 0.021 | 0 | 0.85 | 0.25 | 4 | 4 | 20 | 1280 | 1080 | 871 | 1040 | 137.2 | 50.69284495 | 2.61e-21 | 64.99977975 | 0.343594386 | 0.72449 | 611.1
33 | 33 | 65.621 | 1.43 | 0.99 | 5.07 | 0 | 8.99 | 0.83 | 7.15 | 8.7 | 0.064 | 0.025 | 0 | 0.85 | 0.28 | 4 | 4 | 20 | 1280 | 1080 | 871 | 1040 | 137.2 | 50.4876625 | 2.4e-21 | 52.20007448 | 0.347749069 | 0.72725 | 665.1

## cluster_1
| alloy | Ni | Re | Co | Al | Ti | W | Mo | Cr | Ta | C | B | Y | Nb | Hf | stt | 1satt | 2satt | stT | 1satT | 2satT | T | S | tao | DL | G | L | nf | creep_life
0 | 0 | 65.146 | 3.1 | 7.5 | 5.9 | 1.5 | 0 | 3.65 | 8 | 5 | 0.05 | 0.004 | 0 | 0 | 0.15 | 2 | 4 | 16 | 1307 | 1080 | 898 | 1148 | 90 | 43.30986107 | 1.5e-20 | 68.17931438 | 0.350598062 | 0.66771 | 30
1 | 1 | 64.2945 | 3 | 7.5 | 6.5 | 0 | 3 | 1.5 | 8 | 6 | 0.05 | 0.004 | 0.0015 | 0 | 0.15 | 2 | 4 | 16 | 1307 | 1080 | 898 | 1093 | 138 | 51.08050632 | 2.1e-20 | 56.62637804 | 0.356976215 | 0.67151 | 31.6
2 | 2 | 63.896 | 6 | 7.5 | 6.4 | 0 | 2 | 0 | 8 | 6 | 0.05 | 0.004 | 0 | 0 | 0.15 | 2 | 4 | 16 | 1307 | 1080 | 898 | 1093 | 138 | 57.35932096 | 4.23e-20 | 67.19061333 | 0.354305558 | 0.6548 | 35.4
3 | 3 | 64.2945 | 3 | 7.5 | 6.5 | 0 | 3 | 1.5 | 8 | 6 | 0.05 | 0.004 | 0.0015 | 0 | 0.15 | 2 | 4 | 16 | 1307 | 1080 | 898 | 1148 | 90 | 51.08050632 | 2.1e-20 | 56.62637804 | 0.356976215 | 0.67151 | 39.2
4 | 4 | 74.781 | 3 | 0 | 7.5 | 0 | 4 | 1.5 | 7 | 2 | 0.05 | 0.004 | 0.015 | 0 | 0.15 | 2 | 4 | 16 | 1307 | 1080 | 898 | 871 | 552 | 58.97477103 | 1.76e-20 | 65.81385731 | 0.354081578 | 0.90197 | 43.5
5 | 5 | 60.996 | 4.5 | 7.5 | 5.8 | 5 | 0 | 3 | 8 | 5 | 0.05 | 0.004 | 0 | 0 | 0.15 | 2 | 4 | 16 | 1307 | 1080 | 898 | 982 | 276 | 119.4323446 | 0.001309842 | 61.51446034 | 0.362381138 | 0.84633 | 43.8
6 | 6 | 64.396 | 4.5 | 7.5 | 6.4 | 0 | 0 | 3 | 8 | 6 | 0.05 | 0.004 | 0 | 0 | 0.15 | 2 | 4 | 16 | 1307 | 1080 | 898 | 1093 | 138 | 50.12758446 | 2.13e-20 | 67.05120815 | 0.35055696 | 0.66368 | 44.1
7 | 7 | 62.646 | 3 | 7.5 | 5.75 | 1.5 | 5.9 | 0.5 | 8 | 5 | 0.05 | 0.004 | 0 | 0 | 0.15 | 2 | 4 | 16 | 1307 | 1080 | 898 | 982 | 276 | 42.38253968 | 1.45e-20 | 57.36099925 | 0.354283439 | 0.67653 | 44.5
8 | 8 | 62.646 | 3 | 7.5 | 5.75 | 1.5 | 5.9 | 0.5 | 8 | 5 | 0.05 | 0.004 | 0 | 0 | 0.15 | 2 | 4 | 16 | 1307 | 1080 | 898 | 1093 | 138 | 42.38253968 | 1.45e-20 | 57.36099925 | 0.354283439 | 0.67653 | 45.5
9 | 9 | 63.396 | 4.5 | 7.5 | 6.4 | 0 | 4 | 0 | 8 | 6 | 0.05 | 0.004 | 0 | 0 | 0.15 | 2 | 4 | 16 | 1307 | 1080 | 898 | 1093 | 138 | 52.34005683 | 2.46e-20 | 66.99594077 | 0.353319429 | 0.66651 | 46
10 | 10 | 71.946 | 2 | 0 | 5.8 | 1.5 | 4 | 2.5 | 7 | 5 | 0.05 | 0.004 | 0.05 | 0 | 0.15 | 2 | 4 | 16 | 1307 | 1080 | 898 | 982 | 276 | 46.70961327 | 1.36e-20 | 67.04046162 | 0.355040956 | 0.73665 | 51.6
11 | 11 | 64.046 | 6 | 7.5 | 5.75 | 1.5 | 2 | 0 | 8 | 5 | 0.05 | 0.004 | 0 | 0 | 0.15 | 2 | 4 | 16 | 1307 | 1080 | 898 | 1093 | 138 | 55.28739508 | 4.7e-20 | 68.39834591 | 0.354245334 | 0.65618 | 52.4
12 | 12 | 64.2945 | 3 | 7.5 | 6.5 | 0 | 3 | 1.5 | 8 | 6 | 0.05 | 0.004 | 0.0015 | 0 | 0.15 | 2 | 4 | 16 | 1307 | 1080 | 898 | 982 | 276 | 51.08050632 | 2.1e-20 | 56.62637804 | 0.356976215 | 0.67151 | 53.5
13 | 13 | 64.046 | 6 | 7.5 | 5.75 | 1.5 | 2 | 0 | 8 | 5 | 0.05 | 0.004 | 0 | 0 | 0.15 | 2 | 4 | 16 | 1307 | 1080 | 898 | 871 | 552 | 55.28739508 | 4.7e-20 | 68.39834591 | 0.354245334 | 0.65618 | 54.2
14 | 14 | 65.146 | 3.1 | 7.5 | 5.9 | 1.5 | 0 | 3.65 | 8 | 5 | 0.05 | 0.004 | 0 | 0 | 0.15 | 2 | 4 | 16 | 1307 | 1080 | 898 | 1093 | 138 | 43.30986107 | 1.5e-20 | 68.17931438 | 0.350598062 | 0.66771 | 55.2
15 | 15 | 74.781 | 3 | 0 | 7.5 | 0 | 4 | 1.5 | 7 | 2 | 0.05 | 0.004 | 0.015 | 0 | 0.15 | 2 | 4 | 16 | 1307 | 1080 | 898 | 982 | 276 | 58.97477103 | 1.76e-20 | 65.81385731 | 0.354081578 | 0.90197 | 55.3
16 | 16 | 64.2945 | 3 | 7.5 | 6.5 | 0 | 3 | 1.5 | 8 | 6 | 0.05 | 0.004 | 0.0015 | 0 | 0.15 | 2 | 4 | 16 | 1307 | 1080 | 898 | 871 | 552 | 51.08050632 | 2.1e-20 | 56.62637804 | 0.356976215 | 0.67151 | 55.6
17 | 17 | 65.146 | 3.1 | 7.5 | 5.9 | 1.5 | 0 | 3.65 | 8 | 5 | 0.05 | 0.004 | 0 | 0 | 0.15 | 2 | 4 | 16 | 1307 | 1080 | 898 | 871 | 552 | 43.30986107 | 1.5e-20 | 68.17931438 | 0.350598062 | 0.66771 | 56.3
18 | 18 | 65.146 | 3.1 | 7.5 | 5.9 | 1.5 | 0 | 3.65 | 8 | 5 | 0.05 | 0.004 | 0 | 0 | 0.15 | 2 | 4 | 16 | 1307 | 1080 | 898 | 982 | 276 | 43.30986107 | 1.5e-20 | 68.17931438 | 0.350598062 | 0.66771 | 56.3
19 | 19 | 60.996 | 4.5 | 7.5 | 5.8 | 5 | 0 | 3 | 8 | 5 | 0.05 | 0.004 | 0 | 0 | 0.15 | 2 | 4 | 16 | 1307 | 1080 | 898 | 1093 | 138 | 119.4323446 | 0.001309842 | 61.51446034 | 0.362381138 | 0.84633 | 57.4
20 | 20 | 60.981 | 1 | 10 | 5.8 | 1.5 | 7 | 1.5 | 7 | 5 | 0.05 | 0.004 | 0.015 | 0 | 0.15 | 2 | 4 | 16 | 1307 | 1080 | 898 | 982 | 276 | 41.39961513 | 9.45e-21 | 68.29255992 | 0.349142756 | 0.66788 | 58.5
21 | 21 | 60.981 | 3 | 10 | 5.8 | 1.5 | 5 | 1.5 | 7 | 5 | 0.05 | 0.004 | 0.015 | 0 | 0.15 | 2 | 4 | 16 | 1307 | 1080 | 898 | 871 | 552 | 44.22375736 | 2.22e-20 | 68.7255489 | 0.351420203 | 0.66636 | 59.8
22 | 22 | 63.796 | 3 | 7.5 | 6 | 1 | 3 | 1.5 | 8 | 6 | 0.05 | 0.004 | 0 | 0 | 0.15 | 2 | 4 | 16 | 1307 | 1080 | 898 | 982 | 276 | 48.96918759 | 2.21e-20 | 67.60921809 | 0.351901854 | 0.66733 | 60.1
23 | 23 | 63.896 | 6 | 7.5 | 6.4 | 0 | 2 | 0 | 8 | 6 | 0.05 | 0.004 | 0 | 0 | 0.15 | 2 | 4 | 16 | 1307 | 1080 | 898 | 871 | 552 | 57.35932096 | 4.23e-20 | 67.19061333 | 0.354305558 | 0.6548 | 62.2
24 | 24 | 63.131 | 3 | 7.5 | 5.75 | 1.5 | 5.9 | 0 | 8 | 5 | 0.05 | 0.004 | 0.015 | 0 | 0.15 | 2 | 4 | 16 | 1307 | 1080 | 898 | 982 | 276 | 44.33249949 | 1.45e-20 | 67.79971633 | 0.351493382 | 0.67408 | 63.1
25 | 25 | 63.896 | 6 | 7.5 | 6.4 | 0 | 2 | 0 | 8 | 6 | 0.05 | 0.004 | 0 | 0 | 0.15 | 2 | 4 | 16 | 1307 | 1080 | 898 | 982 | 276 | 57.35932096 | 4.23e-20 | 67.19061333 | 0.354305558 | 0.6548 | 64.7
26 | 26 | 63.796 | 3 | 7.5 | 6 | 1 | 3 | 1.5 | 8 | 6 | 0.05 | 0.004 | 0 | 0 | 0.15 | 2 | 4 | 16 | 1307 | 1080 | 898 | 1148 | 90 | 48.96918759 | 2.21e-20 | 67.60921809 | 0.351901854 | 0.66733 | 66.4
27 | 27 | 63.546 | 4.5 | 7.5 | 5.75 | 1.5 | 4 | 0 | 8 | 5 | 0.05 | 0.004 | 0 | 0 | 0.15 | 2 | 4 | 16 | 1307 | 1080 | 898 | 871 | 552 | 50.01624446 | 2.51e-20 | 68.07947796 | 0.352686315 | 0.66387 | 66.7
28 | 28 | 63.546 | 4.5 | 7.5 | 5.75 | 1.5 | 4 | 0 | 8 | 5 | 0.05 | 0.004 | 0 | 0 | 0.15 | 2 | 4 | 16 | 1307 | 1080 | 898 | 982 | 276 | 50.01624446 | 2.51e-20 | 68.07947796 | 0.352686315 | 0.66387 | 67.1
29 | 29 | 63.496 | 3 | 7.5 | 5.8 | 1.5 | 4 | 1.5 | 8 | 5 | 0.05 | 0.004 | 0 | 0 | 0.15 | 2 | 4 | 16 | 1307 | 1080 | 898 | 982 | 276 | 47.363008 | 2.22e-20 | 67.82646358 | 0.350783676 | 0.6679 | 68.5
30 | 30 | 60.981 | 2 | 10 | 5.8 | 1.5 | 6 | 1.5 | 7 | 5 | 0.05 | 0.004 | 0.015 | 0 | 0.15 | 2 | 4 | 16 | 1307 | 1080 | 898 | 982 | 276 | 47.363008 | 2.22e-20 | 67.82646358 | 0.350783676 | 0.6679 | 68.9
31 | 31 | 63.396 | 4.5 | 7.5 | 6.4 | 0 | 4 | 0 | 8 | 6 | 0.05 | 0.004 | 0 | 0 | 0.15 | 2 | 4 | 16 | 1307 | 1080 | 898 | 982 | 276 | 52.34005683 | 2.46e-20 | 66.99594077 | 0.353319429 | 0.66651 | 69.6
32 | 32 | 63.546 | 4.5 | 7.5 | 5.75 | 1.5 | 4 | 0 | 8 | 5 | 0.05 | 0.004 | 0 | 0 | 0.15 | 2 | 4 | 16 | 1307 | 1080 | 898 | 1093 | 138 | 50.01624446 | 2.51e-20 | 68.07947796 | 0.352686315 | 0.66387 | 70.1
33 | 33 | 60.081 | 2.5 | 10 | 6.2 | 0 | 6 | 1.5 | 7 | 6.5 | 0.05 | 0.004 | 0.015 | 0 | 0.15 | 2 | 4 | 16 | 1307 | 1080 | 898 | 982 | 276 | 44.46753012 | 1.68e-20 | 67.36712228 | 0.351645836 | 0.6468 | 72.7
34 | 34 | 59.546 | 2 | 10 | 6.2 | 0 | 7 | 1.5 | 7 | 6.5 | 0.05 | 0.004 | 0.05 | 0 | 0.15 | 2 | 4 | 16 | 1307 | 1080 | 898 | 982 | 276 | 42.90674202 | 1.31e-20 | 66.9648658 | 0.349831189 | 0.649 | 72.7
35 | 35 | 61.281 | 3 | 10 | 6.5 | 0 | 5.5 | 1.5 | 5 | 7 | 0.05 | 0.004 | 0.015 | 0 | 0.15 | 2 | 4 | 16 | 1307 | 1080 | 898 | 871 | 552 | 47.31036019 | 2.51e-20 | 68.47442073 | 0.354718817 | 0.7027 | 74
36 | 36 | 63.796 | 3 | 7.5 | 6 | 1 | 3 | 1.5 | 8 | 6 | 0.05 | 0.004 | 0 | 0 | 0.15 | 2 | 4 | 16 | 1307 | 1080 | 898 | 871 | 552 | 48.96918759 | 2.21e-20 | 67.60921809 | 0.351901854 | 0.66733 | 75.7
37 | 37 | 60.581 | 3 | 10 | 6.2 | 0 | 5 | 1.5 | 7 | 6.5 | 0.05 | 0.004 | 0.015 | 0 | 0.15 | 2 | 4 | 16 | 1307 | 1080 | 898 | 982 | 276 | 46.59101143 | 2.01e-20 | 67.61255272 | 0.352856635 | 0.64079 | 76.2
38 | 38 | 62.781 | 3 | 10 | 7 | 0 | 5.5 | 1.5 | 6 | 4 | 0.05 | 0.004 | 0.015 | 0 | 0.15 | 2 | 4 | 16 | 1307 | 1080 | 898 | 982 | 276 | 48.26884944 | 2.3e-20 | 69.29449273 | 0.35442368 | 0.77596 | 80.7
39 | 39 | 63.546 | 4.5 | 7.5 | 5.75 | 1.5 | 4 | 0 | 8 | 5 | 0.05 | 0.004 | 0 | 0 | 0.15 | 2 | 4 | 16 | 1307 | 1080 | 898 | 1148 | 90 | 50.01624446 | 2.51e-20 | 68.07947796 | 0.352686315 | 0.66387 | 82.9
40 | 40 | 60.996 | 4.5 | 7.5 | 5.8 | 5 | 0 | 3 | 8 | 5 | 0.05 | 0.004 | 0 | 0 | 0.15 | 2 | 4 | 16 | 1307 | 1080 | 898 | 871 | 552 | 119.4323446 | 0.001309842 | 61.51446034 | 0.362381138 | 0.84633 | 85.6
41 | 41 | 63.131 | 3 | 7.5 | 5.75 | 1.5 | 5.9 | 0 | 8 | 5 | 0.05 | 0.004 | 0.015 | 0 | 0.15 | 2 | 4 | 16 | 1307 | 1080 | 898 | 871 | 552 | 44.33249949 | 1.45e-20 | 67.79971633 | 0.351493382 | 0.67408 | 86.8
42 | 42 | 62.646 | 3 | 7.5 | 5.75 | 1.5 | 5.9 | 0.5 | 8 | 5 | 0.05 | 0.004 | 0 | 0 | 0.15 | 2 | 4 | 16 | 1307 | 1080 | 898 | 871 | 552 | 42.38253968 | 1.45e-20 | 57.36099925 | 0.354283439 | 0.67653 | 87
43 | 43 | 63.131 | 3 | 7.5 | 5.75 | 1.5 | 5.9 | 0 | 8 | 5 | 0.05 | 0.004 | 0.015 | 0 | 0.15 | 2 | 4 | 16 | 1307 | 1080 | 898 | 1093 | 138 | 44.33249949 | 1.45e-20 | 67.79971633 | 0.351493382 | 0.67408 | 90
44 | 44 | 60.981 | 1 | 10 | 5.8 | 1.5 | 7 | 1.5 | 7 | 5 | 0.05 | 0.004 | 0.015 | 0 | 0.15 | 2 | 4 | 16 | 1307 | 1080 | 898 | 871 | 552 | 41.39961513 | 9.45e-21 | 68.29255992 | 0.349142756 | 0.66788 | 90.1
45 | 45 | 63.496 | 3 | 7.5 | 5.8 | 1.5 | 4 | 1.5 | 8 | 5 | 0.05 | 0.004 | 0 | 0 | 0.15 | 2 | 4 | 16 | 1307 | 1080 | 898 | 1148 | 90 | 47.363008 | 2.22e-20 | 67.82646358 | 0.350783676 | 0.6679 | 90.4
46 | 46 | 61.281 | 2 | 10 | 6.5 | 0 | 6.5 | 1.5 | 5 | 7 | 0.05 | 0.004 | 0.015 | 0 | 0.15 | 2 | 4 | 16 | 1307 | 1080 | 898 | 982 | 276 | 46.02843679 | 1.56e-20 | 64.85097833 | 0.336097138 | 0.66547 | 91.9
47 | 47 | 60.981 | 2 | 10 | 5.8 | 1.5 | 6 | 1.5 | 7 | 5 | 0.05 | 0.004 | 0.015 | 0 | 0.15 | 2 | 4 | 16 | 1307 | 1080 | 898 | 871 | 552 | 42.46958365 | 1.43e-20 | 68.5679551 | 0.350488573 | 0.66839 | 92.7
48 | 48 | 63.496 | 3 | 7.5 | 5.8 | 1.5 | 4 | 1.5 | 8 | 5 | 0.05 | 0.004 | 0 | 0 | 0.15 | 2 | 4 | 16 | 1307 | 1080 | 898 | 871 | 552 | 47.363008 | 2.22e-20 | 67.82646358 | 0.350783676 | 0.6679 | 94.5
49 | 49 | 61.281 | 3 | 10 | 6.5 | 0 | 5.5 | 1.5 | 5 | 7 | 0.05 | 0.004 | 0.015 | 0 | 0.15 | 2 | 4 | 16 | 1307 | 1080 | 898 | 982 | 276 | 47.31036019 | 2.51e-20 | 68.47442073 | 0.354718817 | 0.7027 | 94.7
50 | 50 | 71.946 | 2 | 0 | 5.8 | 1.5 | 4 | 2.5 | 7 | 5 | 0.05 | 0.004 | 0.05 | 0 | 0.15 | 2 | 4 | 16 | 1307 | 1080 | 898 | 871 | 552 | 46.70961327 | 1.36e-20 | 67.04046162 | 0.355040956 | 0.73665 | 96.5
51 | 51 | 61.281 | 2 | 10 | 6.5 | 0 | 6.5 | 1.5 | 5 | 7 | 0.05 | 0.004 | 0.015 | 0 | 0.15 | 2 | 4 | 16 | 1307 | 1080 | 898 | 871 | 552 | 46.02843679 | 1.56e-20 | 64.85097833 | 0.336097138 | 0.66547 | 97.1
52 | 52 | 63.796 | 3 | 7.5 | 6 | 1 | 3 | 1.5 | 8 | 6 | 0.05 | 0.004 | 0 | 0 | 0.15 | 2 | 4 | 16 | 1307 | 1080 | 898 | 1093 | 138 | 48.96918759 | 2.21e-20 | 67.60921809 | 0.351901854 | 0.66733 | 100.3
53 | 53 | 64.396 | 4.5 | 7.5 | 6.4 | 0 | 0 | 3 | 8 | 6 | 0.05 | 0.004 | 0 | 0 | 0.15 | 2 | 4 | 16 | 1307 | 1080 | 898 | 871 | 552 | 50.12758446 | 2.13e-20 | 67.05120815 | 0.35055696 | 0.66368 | 101.9
54 | 54 | 64.046 | 6 | 7.5 | 5.75 | 1.5 | 2 | 0 | 8 | 5 | 0.05 | 0.004 | 0 | 0 | 0.15 | 2 | 4 | 16 | 1307 | 1080 | 898 | 982 | 276 | 55.28739508 | 4.7e-20 | 68.39834591 | 0.354245334 | 0.65618 | 103
55 | 55 | 59.546 | 2 | 10 | 6.2 | 0 | 7 | 1.5 | 7 | 6.5 | 0.05 | 0.004 | 0.05 | 0 | 0.15 | 2 | 4 | 16 | 1307 | 1080 | 898 | 871 | 552 | 42.90674202 | 1.31e-20 | 66.9648658 | 0.349831189 | 0.649 | 110
56 | 56 | 61.781 | 4 | 10 | 6.5 | 0 | 4 | 1.5 | 5 | 7 | 0.05 | 0.004 | 0.015 | 0 | 0.15 | 2 | 4 | 16 | 1307 | 1080 | 898 | 871 | 552 | 49.56696459 | 3.78e-20 | 68.95298578 | 0.357491998 | 0.69598 | 113.1
57 | 57 | 60.081 | 2.5 | 10 | 6.2 | 0 | 6 | 1.5 | 7 | 6.5 | 0.05 | 0.004 | 0.015 | 0 | 0.15 | 2 | 4 | 16 | 1307 | 1080 | 898 | 871 | 552 | 44.46753012 | 1.68e-20 | 67.36712228 | 0.351645836 | 0.6468 | 119.1
58 | 58 | 62.781 | 3 | 10 | 7 | 0 | 5.5 | 1.5 | 6 | 4 | 0.05 | 0.004 | 0.015 | 0 | 0.15 | 2 | 4 | 16 | 1307 | 1080 | 898 | 871 | 552 | 48.26884944 | 2.3e-20 | 69.29449273 | 0.35442368 | 0.77596 | 119.2
59 | 59 | 61.781 | 4 | 10 | 6.5 | 0 | 4 | 1.5 | 5 | 7 | 0.05 | 0.004 | 0.015 | 0 | 0.15 | 2 | 4 | 16 | 1307 | 1080 | 898 | 982 | 276 | 49.56696459 | 3.78e-20 | 68.95298578 | 0.357491998 | 0.69598 | 119.8
60 | 60 | 60.981 | 3 | 10 | 5.8 | 1.5 | 5 | 1.5 | 7 | 5 | 0.05 | 0.004 | 0.015 | 0 | 0.15 | 2 | 4 | 16 | 1307 | 1080 | 898 | 982 | 276 | 44.22375736 | 2.22e-20 | 68.7255489 | 0.351420203 | 0.66636 | 126.5
61 | 61 | 64.396 | 4.5 | 7.5 | 6.4 | 0 | 0 | 3 | 8 | 6 | 0.05 | 0.004 | 0 | 0 | 0.15 | 2 | 4 | 16 | 1307 | 1080 | 898 | 982 | 276 | 50.12758446 | 2.13e-20 | 67.05120815 | 0.35055696 | 0.66368 | 161.8
62 | 62 | 63.496 | 3 | 7.5 | 5.8 | 1.5 | 4 | 1.5 | 8 | 5 | 0.05 | 0.004 | 0 | 0 | 0.15 | 2 | 4 | 16 | 1307 | 1080 | 898 | 1093 | 138 | 47.363008 | 2.22e-20 | 67.82646358 | 0.350783676 | 0.6679 | 184.5
63 | 63 | 63.1235 | 2.7 | 8 | 5.5 | 0.5 | 6.2 | 0.5 | 6.1 | 7.2 | 0.022 | 0.0045 | 0 | 0 | 0.15 | 2 | 4 | 20 | 1310 | 1145 | 870 | 950 | 250 | 47.26873341 | 4.96e-21 | 69.58286903 | 0.359682219 | 0.63496 | 847
64 | 64 | 60.0695 | 3 | 9.5 | 5.6 | 0.6 | 6.4 | 0.6 | 6.5 | 7.5 | 0.025 | 0.0055 | 0 | 0 | 0.2 | 2 | 4 | 20 | 1310 | 1145 | 870 | 950 | 250 | 41.43963136 | 5.05e-21 | 68.76718466 | 0.354976122 | 0.64621 | 880
65 | 65 | 57.9135 | 3.2 | 10 | 5.8 | 0.9 | 6.6 | 0.7 | 6.8 | 7.8 | 0.03 | 0.0065 | 0 | 0 | 0.25 | 2 | 4 | 20 | 1310 | 1145 | 870 | 950 | 250 | 36.0223701 | 4.43e-21 | 66.82202849 | 0.343443655 | 0.69106 | 895
66 | 66 | 60.67 | 3 | 9.5 | 5.7 | 0.6 | 6.5 | 0.6 | 6.5 | 6.7 | 0.025 | 0.005 | 0 | 0 | 0.2 | 2 | 4 | 20 | 1310 | 1145 | 870 | 950 | 250 | 42.63333554 | 5.06e-21 | 69.06027507 | 0.355575179 | 0.64873 | 918
67 | 67 | 59.27 | 3 | 9.5 | 5.6 | 0.6 | 6.5 | 0.6 | 6.5 | 8.2 | 0.025 | 0.005 | 0 | 0 | 0.2 | 2 | 4 | 20 | 1310 | 1145 | 870 | 950 | 250 | 39.48596743 | 4.82e-21 | 68.17049252 | 0.352518907 | 0.65629 | 947
68 | 68 | 60.72 | 2.9 | 9.7 | 5.65 | 1 | 6.4 | 0.6 | 6.4 | 6.5 | 0.03 | 0 | 0 | 0 | 0.1 | 2 | 4 | 20 | 1310 | 1145 | 870 | 950 | 250 | 41.98054682 | 5.32e-21 | 58.66699041 | 0.359483932 | 0.65795 | 1018
69 | 69 | 64.5235 | 2.5 | 7.8 | 5.3 | 0.4 | 6 | 0.5 | 5.8 | 7 | 0.022 | 0.0045 | 0 | 0 | 0.15 | 2 | 4 | 20 | 1310 | 1145 | 870 | 950 | 200 | 52.99904312 | 4.13e-21 | 69.76864949 | 0.360531876 | 0.59838 | 1990
70 | 70 | 63.1235 | 2.7 | 8 | 5.5 | 0.5 | 6.2 | 0.5 | 6.1 | 7.2 | 0.022 | 0.0045 | 0 | 0 | 0.15 | 2 | 4 | 20 | 1310 | 1145 | 870 | 950 | 200 | 47.26873341 | 4.96e-21 | 69.58286903 | 0.359682219 | 0.63496 | 2138
71 | 71 | 60.67 | 3 | 9.5 | 5.7 | 0.6 | 6.5 | 0.6 | 6.5 | 6.7 | 0.025 | 0.005 | 0 | 0 | 0.2 | 2 | 4 | 20 | 1310 | 1145 | 870 | 950 | 200 | 42.63333554 | 5.06e-21 | 69.06027507 | 0.355575179 | 0.64873 | 2203
72 | 72 | 57.4135 | 3.2 | 10 | 6 | 1 | 6.6 | 0.7 | 7 | 7.8 | 0.03 | 0.0065 | 0 | 0 | 0.25 | 2 | 4 | 20 | 1310 | 1145 | 870 | 950 | 200 | 34.00665509 | 4.06e-21 | 65.60186294 | 0.336449859 | 0.71988 | 2250
73 | 73 | 59.27 | 3 | 9.5 | 5.6 | 0.6 | 6.5 | 0.6 | 6.5 | 8.2 | 0.025 | 0.005 | 0 | 0 | 0.2 | 2 | 4 | 20 | 1310 | 1145 | 870 | 950 | 200 | 39.48596743 | 4.82e-21 | 68.17049252 | 0.352518907 | 0.65629 | 2280
74 | 74 | 60.0695 | 3 | 9.5 | 5.6 | 0.6 | 6.4 | 0.6 | 6.5 | 7.5 | 0.025 | 0.0055 | 0 | 0 | 0.2 | 2 | 4 | 20 | 1310 | 1145 | 870 | 950 | 200 | 41.43963136 | 5.05e-21 | 68.76718466 | 0.354976122 | 0.64621 | 2388
75 | 75 | 60.72 | 2.9 | 9.7 | 5.65 | 1 | 6.4 | 0.6 | 6.4 | 6.5 | 0.03 | 0 | 0 | 0 | 0.1 | 2 | 4 | 20 | 1310 | 1145 | 870 | 950 | 190 | 41.98054682 | 5.32e-21 | 58.66699041 | 0.359483932 | 0.65795 | 2438
76 | 76 | 57.9135 | 3.2 | 10 | 5.8 | 0.9 | 6.6 | 0.7 | 6.8 | 7.8 | 0.03 | 0.0065 | 0 | 0 | 0.25 | 2 | 4 | 20 | 1310 | 1145 | 870 | 950 | 200 | 36.0223701 | 4.43e-21 | 66.82202849 | 0.343443655 | 0.69106 | 2467
77 | 77 | 64.5235 | 2.5 | 7.8 | 5.3 | 0.4 | 6 | 0.5 | 5.8 | 7 | 0.022 | 0.0045 | 0 | 0 | 0.15 | 2 | 4 | 20 | 1310 | 1145 | 870 | 950 | 165 | 52.99904312 | 4.13e-21 | 69.76864949 | 0.360531876 | 0.59838 | 3690
78 | 78 | 57.4135 | 3.2 | 10 | 6 | 1 | 6.6 | 0.7 | 7 | 7.8 | 0.03 | 0.0065 | 0 | 0 | 0.25 | 2 | 4 | 20 | 1310 | 1145 | 870 | 950 | 165 | 34.00665509 | 4.06e-21 | 65.60186294 | 0.336449859 | 0.71988 | 4430
79 | 79 | 60.72 | 2.9 | 9.7 | 5.65 | 1 | 6.4 | 0.6 | 6.4 | 6.5 | 0.03 | 0 | 0 | 0 | 0.1 | 2 | 4 | 20 | 1310 | 1145 | 870 | 950 | 165 | 41.98054682 | 5.32e-21 | 58.66699041 | 0.359483932 | 0.65795 | 4760
80 | 80 | 59.27 | 3 | 9.5 | 5.6 | 0.6 | 6.5 | 0.6 | 6.5 | 8.2 | 0.025 | 0.005 | 0 | 0 | 0.2 | 2 | 4 | 20 | 1310 | 1145 | 870 | 950 | 165 | 39.48596743 | 4.82e-21 | 68.17049252 | 0.352518907 | 0.65629 | 5040
81 | 81 | 60.67 | 3 | 9.5 | 5.7 | 0.6 | 6.5 | 0.6 | 6.5 | 6.7 | 0.025 | 0.005 | 0 | 0 | 0.2 | 2 | 4 | 20 | 1310 | 1145 | 870 | 950 | 165 | 42.63333554 | 5.06e-21 | 69.06027507 | 0.355575179 | 0.64873 | 5180
82 | 82 | 63.1235 | 2.7 | 8 | 5.5 | 0.5 | 6.2 | 0.5 | 6.1 | 7.2 | 0.022 | 0.0045 | 0 | 0 | 0.15 | 2 | 4 | 20 | 1310 | 1145 | 870 | 950 | 165 | 47.26873341 | 4.96e-21 | 69.58286903 | 0.359682219 | 0.63496 | 6050
83 | 83 | 60.0695 | 3 | 9.5 | 5.6 | 0.6 | 6.4 | 0.6 | 6.5 | 7.5 | 0.025 | 0.0055 | 0 | 0 | 0.2 | 2 | 4 | 20 | 1310 | 1145 | 870 | 950 | 165 | 41.43963136 | 5.05e-21 | 68.76718466 | 0.354976122 | 0.64621 | 6815

## cluster_2
| alloy | Ni | Re | Co | Al | Ti | W | Mo | Cr | Ta | C | B | Y | Nb | Hf | stt | 1satt | 2satt | stT | 1satT | 2satT | T | S | tao | DL | G | L | nf | creep_life
0 | 0 | 67.9 | 7.5 | 3.1 | 4.75 | 0 | 5 | 0 | 1.4 | 10 | 0 | 0 | 0.05 | 0.2 | 0.1 | 4 | 4 | 20 | 1180 | 1140 | 870 | 1200 | 70 | 83.46756615 | 8.12e-21 | 68.26312455 | 0.355521103 | 0.58396 | 167
1 | 1 | 64.9 | 5.8 | 4.8 | 5.78 | 0 | 6.8 | 0 | 3.8 | 7.5 | 0 | 0 | 0.02 | 0.5 | 0.1 | 4 | 4 | 20 | 1180 | 1140 | 870 | 1200 | 70 | 63.48307448 | 6.47e-21 | 67.86192942 | 0.352418044 | 0.70751 | 213
2 | 2 | 63.9 | 7.2 | 6.4 | 5.47 | 0 | 5.2 | 0 | 1.8 | 9.5 | 0 | 0 | 0.03 | 0.3 | 0.2 | 4 | 4 | 20 | 1180 | 1140 | 870 | 1200 | 70 | 71.53548719 | 1.14e-20 | 68.4754376 | 0.35587655 | 0.65713 | 232
3 | 3 | 66.1 | 6 | 4.5 | 5.36 | 0 | 6 | 0 | 3 | 8.6 | 0 | 0 | 0.04 | 0.3 | 0.1 | 4 | 4 | 20 | 1180 | 1140 | 870 | 1200 | 70 | 70.02742241 | 7.94e-21 | 68.55316168 | 0.35645175 | 0.65408 | 261
4 | 4 | 67 | 6.5 | 4 | 5.18 | 0 | 5.5 | 0 | 2.4 | 9 | 0 | 0 | 0.02 | 0.3 | 0.1 | 4 | 4 | 20 | 1180 | 1140 | 870 | 1200 | 70 | 75.62455679 | 7.99e-21 | 68.5029822 | 0.356478312 | 0.62992 | 281
5 | 5 | 67.9 | 7.5 | 3.1 | 4.75 | 0 | 5 | 0 | 1.4 | 10 | 0 | 0 | 0.05 | 0.2 | 0.1 | 4 | 4 | 20 | 1180 | 1140 | 870 | 1150 | 90 | 83.46756615 | 8.12e-21 | 68.26312455 | 0.355521103 | 0.58396 | 473
6 | 6 | 67.9 | 7.5 | 3.1 | 4.75 | 0 | 5 | 0 | 1.4 | 10 | 0 | 0 | 0.05 | 0.2 | 0.1 | 4 | 4 | 20 | 1180 | 1140 | 870 | 1100 | 120 | 83.46756615 | 8.12e-21 | 68.26312455 | 0.355521103 | 0.58396 | 487
7 | 7 | 64.9 | 5.8 | 4.8 | 5.78 | 0 | 6.8 | 0 | 3.8 | 7.5 | 0 | 0 | 0.02 | 0.5 | 0.1 | 4 | 4 | 20 | 1180 | 1140 | 870 | 1100 | 120 | 63.48307448 | 6.47e-21 | 67.86192942 | 0.352418044 | 0.70751 | 572
8 | 8 | 63.9 | 7.2 | 6.4 | 5.47 | 0 | 5.2 | 0 | 1.8 | 9.5 | 0 | 0 | 0.03 | 0.3 | 0.2 | 4 | 4 | 20 | 1180 | 1140 | 870 | 1100 | 120 | 71.53548719 | 1.14e-20 | 68.4754376 | 0.35587655 | 0.65713 | 583
9 | 9 | 66.1 | 6 | 4.5 | 5.36 | 0 | 6 | 0 | 3 | 8.6 | 0 | 0 | 0.04 | 0.3 | 0.1 | 4 | 4 | 20 | 1180 | 1140 | 870 | 1100 | 120 | 70.02742241 | 7.94e-21 | 68.55316168 | 0.35645175 | 0.65408 | 584
10 | 10 | 63.9 | 7.2 | 6.4 | 5.47 | 0 | 5.2 | 0 | 1.8 | 9.5 | 0 | 0 | 0.03 | 0.3 | 0.2 | 4 | 4 | 20 | 1180 | 1140 | 870 | 1150 | 90 | 71.53548719 | 1.14e-20 | 68.4754376 | 0.35587655 | 0.65713 | 590
11 | 11 | 67 | 6.5 | 4 | 5.18 | 0 | 5.5 | 0 | 2.4 | 9 | 0 | 0 | 0.02 | 0.3 | 0.1 | 4 | 4 | 20 | 1180 | 1140 | 870 | 1100 | 120 | 75.62455679 | 7.99e-21 | 68.5029822 | 0.356478312 | 0.62992 | 592
12 | 12 | 64.9 | 5.8 | 4.8 | 5.78 | 0 | 6.8 | 0 | 3.8 | 7.5 | 0 | 0 | 0.02 | 0.5 | 0.1 | 4 | 4 | 20 | 1180 | 1140 | 870 | 1150 | 90 | 63.48307448 | 6.47e-21 | 67.86192942 | 0.352418044 | 0.70751 | 593
13 | 13 | 66.1 | 6 | 4.5 | 5.36 | 0 | 6 | 0 | 3 | 8.6 | 0 | 0 | 0.04 | 0.3 | 0.1 | 4 | 4 | 20 | 1180 | 1140 | 870 | 1150 | 90 | 70.02742241 | 7.94e-21 | 68.55316168 | 0.35645175 | 0.65408 | 623
14 | 14 | 67 | 6.5 | 4 | 5.18 | 0 | 5.5 | 0 | 2.4 | 9 | 0 | 0 | 0.02 | 0.3 | 0.1 | 4 | 4 | 20 | 1180 | 1140 | 870 | 1150 | 90 | 75.62455679 | 7.99e-21 | 68.5029822 | 0.356478312 | 0.62992 | 650
15 | 15 | 67.9 | 7.5 | 3.1 | 4.75 | 0 | 5 | 0 | 1.4 | 10 | 0 | 0 | 0.05 | 0.2 | 0.1 | 4 | 4 | 20 | 1180 | 1140 | 870 | 1050 | 140 | 83.46756615 | 8.12e-21 | 68.26312455 | 0.355521103 | 0.58396 | 1423
16 | 16 | 64.9 | 5.8 | 4.8 | 5.78 | 0 | 6.8 | 0 | 3.8 | 7.5 | 0 | 0 | 0.02 | 0.5 | 0.1 | 4 | 4 | 20 | 1180 | 1140 | 870 | 1050 | 140 | 63.48307448 | 6.47e-21 | 67.86192942 | 0.352418044 | 0.70751 | 1592
17 | 17 | 63.9 | 7.2 | 6.4 | 5.47 | 0 | 5.2 | 0 | 1.8 | 9.5 | 0 | 0 | 0.03 | 0.3 | 0.2 | 4 | 4 | 20 | 1180 | 1140 | 870 | 1050 | 140 | 71.53548719 | 1.14e-20 | 68.4754376 | 0.35587655 | 0.65713 | 1648
18 | 18 | 66.1 | 6 | 4.5 | 5.36 | 0 | 6 | 0 | 3 | 8.6 | 0 | 0 | 0.04 | 0.3 | 0.1 | 4 | 4 | 20 | 1180 | 1140 | 870 | 1050 | 140 | 70.02742241 | 7.94e-21 | 68.55316168 | 0.35645175 | 0.65408 | 1752
19 | 19 | 67 | 6.5 | 4 | 5.18 | 0 | 5.5 | 0 | 2.4 | 9 | 0 | 0 | 0.02 | 0.3 | 0.1 | 4 | 4 | 20 | 1180 | 1140 | 870 | 1050 | 140 | 75.62455679 | 7.99e-21 | 68.5029822 | 0.356478312 | 0.62992 | 1803
20 | 20 | 67.9 | 7.5 | 3.1 | 4.75 | 0 | 5 | 0 | 1.4 | 10 | 0 | 0 | 0.05 | 0.2 | 0.1 | 4 | 4 | 20 | 1180 | 1140 | 870 | 850 | 500 | 83.46756615 | 8.12e-21 | 68.26312455 | 0.355521103 | 0.58396 | 2537
21 | 21 | 64.9 | 5.8 | 4.8 | 5.78 | 0 | 6.8 | 0 | 3.8 | 7.5 | 0 | 0 | 0.02 | 0.5 | 0.1 | 4 | 4 | 20 | 1180 | 1140 | 870 | 850 | 500 | 63.48307448 | 6.47e-21 | 67.86192942 | 0.352418044 | 0.70751 | 2696
22 | 22 | 63.9 | 7.2 | 6.4 | 5.47 | 0 | 5.2 | 0 | 1.8 | 9.5 | 0 | 0 | 0.03 | 0.3 | 0.2 | 4 | 4 | 20 | 1180 | 1140 | 870 | 850 | 500 | 71.53548719 | 1.14e-20 | 68.4754376 | 0.35587655 | 0.65713 | 2721
23 | 23 | 66.1 | 6 | 4.5 | 5.36 | 0 | 6 | 0 | 3 | 8.6 | 0 | 0 | 0.04 | 0.3 | 0.1 | 4 | 4 | 20 | 1180 | 1140 | 870 | 850 | 500 | 70.02742241 | 7.94e-21 | 68.55316168 | 0.35645175 | 0.65408 | 3054
24 | 24 | 67 | 6.5 | 4 | 5.18 | 0 | 5.5 | 0 | 2.4 | 9 | 0 | 0 | 0.02 | 0.3 | 0.1 | 4 | 4 | 20 | 1180 | 1140 | 870 | 850 | 500 | 75.62455679 | 7.99e-21 | 68.5029822 | 0.356478312 | 0.62992 | 3243
25 | 25 | 67.9 | 7.5 | 3.1 | 4.75 | 0 | 5 | 0 | 1.4 | 10 | 0 | 0 | 0.05 | 0.2 | 0.1 | 4 | 4 | 20 | 1180 | 1140 | 870 | 950 | 240 | 83.46756615 | 8.12e-21 | 68.26312455 | 0.355521103 | 0.58396 | 3427
26 | 26 | 64.9 | 5.8 | 4.8 | 5.78 | 0 | 6.8 | 0 | 3.8 | 7.5 | 0 | 0 | 0.02 | 0.5 | 0.1 | 4 | 4 | 20 | 1180 | 1140 | 870 | 950 | 240 | 63.48307448 | 6.47e-21 | 67.86192942 | 0.352418044 | 0.70751 | 3721
27 | 27 | 63.9 | 7.2 | 6.4 | 5.47 | 0 | 5.2 | 0 | 1.8 | 9.5 | 0 | 0 | 0.03 | 0.3 | 0.2 | 4 | 4 | 20 | 1180 | 1140 | 870 | 950 | 240 | 71.53548719 | 1.14e-20 | 68.4754376 | 0.35587655 | 0.65713 | 3764
28 | 28 | 66.1 | 6 | 4.5 | 5.36 | 0 | 6 | 0 | 3 | 8.6 | 0 | 0 | 0.04 | 0.3 | 0.1 | 4 | 4 | 20 | 1180 | 1140 | 870 | 950 | 240 | 70.02742241 | 7.94e-21 | 68.55316168 | 0.35645175 | 0.65408 | 3825
29 | 29 | 67 | 6.5 | 4 | 5.18 | 0 | 5.5 | 0 | 2.4 | 9 | 0 | 0 | 0.02 | 0.3 | 0.1 | 4 | 4 | 20 | 1180 | 1140 | 870 | 950 | 240 | 75.62455679 | 7.99e-21 | 68.5029822 | 0.356478312 | 0.62992 | 3917

## cluster_3
| alloy | Ni | Re | Co | Al | Ti | W | Mo | Cr | Ta | C | B | Y | Nb | Hf | stt | 1satt | 2satt | stT | 1satT | 2satT | T | S | tao | DL | G | L | nf | creep_life
0 | 0 | 67.281 | 3 | 5 | 6 | 1 | 3 | 1.5 | 7 | 6 | 0.004 | 0.05 | 0.015 | 0 | 0.15 | 2 | 4 | 16 | 1307 | 1080 | 898 | 1093 | 138 | 54.58668117 | 1.9e-20 | 57.12318058 | 0.358196063 | 0.69541 | 30.2
1 | 1 | 67.281 | 3 | 5 | 6 | 1 | 3 | 1.5 | 7 | 6 | 0.004 | 0.05 | 0.015 | 0 | 0.15 | 2 | 4 | 16 | 1307 | 1080 | 898 | 871 | 552 | 54.58668117 | 1.9e-20 | 57.12318058 | 0.358196063 | 0.69541 | 35.1
2 | 2 | 64.896 | 3 | 7.5 | 6.5 | 1 | 3 | 0.5 | 5 | 8 | 0.004 | 0.05 | 0.05 | 0 | 0.5 | 2 | 4 | 16 | 1307 | 1080 | 898 | 1093 | 138 | 46.52361208 | 1.39e-20 | 68.44773947 | 0.355800306 | 0.77561 | 42.3
3 | 3 | 62.281 | 3 | 10 | 6 | 1 | 3 | 1.5 | 7 | 6 | 0.004 | 0.05 | 0.015 | 0 | 0.15 | 2 | 4 | 16 | 1307 | 1080 | 898 | 1093 | 138 | 48.05112716 | 1.19e-20 | 68.04099076 | 0.350798409 | 0.65488 | 42.8
4 | 4 | 64.046 | 3 | 7.5 | 6.2 | 0 | 5 | 1.5 | 6 | 6.5 | 0.004 | 0.05 | 0.05 | 0 | 0.15 | 2 | 4 | 16 | 1307 | 1080 | 898 | 1093 | 138 | 52.36051372 | 1.07e-20 | 66.98653174 | 0.350161782 | 0.68482 | 43.1
5 | 5 | 65.081 | 3 | 7.5 | 6.2 | 0 | 5 | 1.5 | 5 | 6.5 | 0.004 | 0.05 | 0.015 | 0 | 0.15 | 2 | 4 | 16 | 1307 | 1080 | 898 | 1148 | 90 | 52.39164028 | 1.4e-20 | 67.54757854 | 0.351103718 | 0.74841 | 46.3
6 | 6 | 62.281 | 3 | 10 | 6 | 1 | 3 | 1.5 | 7 | 6 | 0.004 | 0.05 | 0.015 | 0 | 0.15 | 2 | 4 | 16 | 1307 | 1080 | 898 | 1148 | 90 | 48.05112716 | 1.19e-20 | 68.04099076 | 0.350798409 | 0.65488 | 47.1
7 | 7 | 64.781 | 3 | 7.5 | 6.5 | 0.5 | 3 | 1.5 | 5 | 8 | 0.004 | 0.05 | 0.015 | 0 | 0.15 | 2 | 4 | 16 | 1307 | 1080 | 898 | 1093 | 138 | 52.39164028 | 1.4e-20 | 67.54757854 | 0.351103718 | 0.74841 | 47.6
8 | 8 | 65.081 | 3 | 7.5 | 6.2 | 0 | 5 | 1.5 | 5 | 6.5 | 0.004 | 0.05 | 0.015 | 0 | 0.15 | 2 | 4 | 16 | 1307 | 1080 | 898 | 982 | 276 | 54.89174525 | 1.12e-20 | 67.78901681 | 0.35265877 | 0.6935 | 48.7
9 | 9 | 67.281 | 3 | 5 | 6 | 1 | 3 | 1.5 | 7 | 6 | 0.004 | 0.05 | 0.015 | 0 | 0.15 | 2 | 4 | 16 | 1307 | 1080 | 898 | 982 | 276 | 54.58668117 | 1.9e-20 | 57.12318058 | 0.358196063 | 0.69541 | 49.1
10 | 10 | 64.781 | 3 | 7.5 | 6 | 1 | 3 | 1.5 | 7 | 6 | 0.004 | 0.05 | 0.015 | 0 | 0.15 | 2 | 4 | 16 | 1307 | 1080 | 898 | 982 | 276 | 51.29536194 | 1.18e-20 | 56.99072314 | 0.354400933 | 0.67757 | 51.4
11 | 11 | 64.781 | 3 | 7.5 | 6 | 1 | 3 | 1.5 | 7 | 6 | 0.004 | 0.05 | 0.015 | 0 | 0.15 | 2 | 4 | 16 | 1307 | 1080 | 898 | 1148 | 90 | 51.29536194 | 1.18e-20 | 56.99072314 | 0.354400933 | 0.67757 | 52.2
12 | 12 | 67.281 | 3 | 5 | 6 | 1 | 3 | 1.5 | 7 | 6 | 0.004 | 0.05 | 0.015 | 0 | 0.15 | 2 | 4 | 16 | 1307 | 1080 | 898 | 1148 | 90 | 54.58668117 | 1.9e-20 | 57.12318058 | 0.358196063 | 0.69541 | 53.5
13 | 13 | 64.781 | 3 | 7.5 | 6 | 1 | 3 | 1.5 | 7 | 6 | 0.004 | 0.05 | 0.015 | 0 | 0.15 | 2 | 4 | 16 | 1307 | 1080 | 898 | 871 | 552 | 51.29536194 | 1.18e-20 | 56.99072314 | 0.354400933 | 0.67757 | 53.8
14 | 14 | 64.896 | 3 | 7.5 | 6.5 | 1 | 3 | 0.5 | 5 | 8 | 0.004 | 0.05 | 0.05 | 0 | 0.5 | 2 | 4 | 16 | 1307 | 1080 | 898 | 982 | 276 | 46.52361208 | 1.39e-20 | 68.44773947 | 0.355800306 | 0.77561 | 55.5
15 | 15 | 64.896 | 3 | 7.5 | 6.5 | 1 | 3 | 0.5 | 5 | 8 | 0.004 | 0.05 | 0.05 | 0 | 0.5 | 2 | 4 | 16 | 1307 | 1080 | 898 | 1148 | 90 | 46.52361208 | 1.39e-20 | 68.44773947 | 0.355800306 | 0.77561 | 55.5
16 | 16 | 62.281 | 3 | 10 | 6 | 1 | 3 | 1.5 | 7 | 6 | 0.004 | 0.05 | 0.015 | 0 | 0.15 | 2 | 4 | 16 | 1307 | 1080 | 898 | 871 | 552 | 48.05112716 | 1.19e-20 | 68.04099076 | 0.350798409 | 0.65488 | 57.9
17 | 17 | 62.281 | 3 | 10 | 6 | 1 | 3 | 1.5 | 7 | 6 | 0.004 | 0.05 | 0.015 | 0 | 0.15 | 2 | 4 | 16 | 1307 | 1080 | 898 | 982 | 276 | 48.05112716 | 1.19e-20 | 68.04099076 | 0.350798409 | 0.65488 | 63.7
18 | 18 | 64.046 | 3 | 7.5 | 6.2 | 0 | 5 | 1.5 | 6 | 6.5 | 0.004 | 0.05 | 0.05 | 0 | 0.15 | 2 | 4 | 16 | 1307 | 1080 | 898 | 871 | 552 | 52.36051372 | 1.07e-20 | 66.98653174 | 0.350161782 | 0.68482 | 64.2
19 | 19 | 65.281 | 3 | 7.5 | 6.5 | 0.5 | 3 | 1.5 | 5 | 7.5 | 0.004 | 0.05 | 0.015 | 0 | 0.15 | 2 | 4 | 16 | 1307 | 1080 | 898 | 1093 | 138 | 53.4544846 | 1.35e-20 | 67.78173262 | 0.351800916 | 0.74472 | 64.8
20 | 20 | 65.281 | 3 | 7.5 | 6.5 | 0.5 | 3 | 1.5 | 5 | 7.5 | 0.004 | 0.05 | 0.015 | 0 | 0.15 | 2 | 4 | 16 | 1307 | 1080 | 898 | 982 | 276 | 53.4544846 | 1.35e-20 | 67.78173262 | 0.351800916 | 0.74472 | 65.4
21 | 21 | 65.281 | 3.5 | 7.5 | 6.5 | 0.5 | 3 | 1.5 | 5 | 7 | 0.004 | 0.05 | 0.015 | 0 | 0.15 | 2 | 4 | 16 | 1307 | 1080 | 898 | 1093 | 138 | 54.02155173 | 1.71e-20 | 67.92980134 | 0.352299882 | 0.74185 | 68
22 | 22 | 64.046 | 3 | 7.5 | 6.2 | 0 | 5 | 1.5 | 6 | 6.5 | 0.004 | 0.05 | 0.05 | 0 | 0.15 | 2 | 4 | 16 | 1307 | 1080 | 898 | 982 | 276 | 52.36051372 | 1.07e-20 | 66.98653174 | 0.350161782 | 0.68482 | 70.3
23 | 23 | 63.081 | 3 | 7.5 | 6.2 | 0 | 5 | 1.5 | 7 | 6.5 | 0.004 | 0.05 | 0.015 | 0 | 0.15 | 2 | 4 | 16 | 1307 | 1080 | 898 | 1148 | 90 | 49.29066236 | 1.15e-20 | 66.39648606 | 0.348985394 | 0.67409 | 74.3
24 | 24 | 65.281 | 3 | 7.5 | 6.5 | 0.5 | 3 | 1.5 | 5 | 7.5 | 0.004 | 0.05 | 0.015 | 0 | 0.15 | 2 | 4 | 16 | 1307 | 1080 | 898 | 871 | 552 | 53.4544846 | 1.35e-20 | 67.78173262 | 0.351800916 | 0.74472 | 76.5
25 | 25 | 63.081 | 3 | 7.5 | 6.2 | 0 | 5 | 1.5 | 7 | 6.5 | 0.004 | 0.05 | 0.015 | 0 | 0.15 | 2 | 4 | 16 | 1307 | 1080 | 898 | 982 | 276 | 49.29066236 | 1.15e-20 | 66.39648606 | 0.348985394 | 0.67409 | 80.4
26 | 26 | 64.781 | 3 | 7.5 | 6.5 | 0.5 | 3 | 1.5 | 5 | 8 | 0.004 | 0.05 | 0.015 | 0 | 0.15 | 2 | 4 | 16 | 1307 | 1080 | 898 | 982 | 276 | 52.39164028 | 1.4e-20 | 67.54757854 | 0.351103718 | 0.74841 | 83.6
27 | 27 | 65.281 | 3.5 | 7.5 | 6.5 | 0.5 | 3 | 1.5 | 5 | 7 | 0.004 | 0.05 | 0.015 | 0 | 0.15 | 2 | 4 | 16 | 1307 | 1080 | 898 | 871 | 552 | 54.02155173 | 1.71e-20 | 67.92980134 | 0.352299882 | 0.74185 | 84.3
28 | 28 | 65.281 | 3.5 | 7.5 | 6.5 | 0.5 | 3 | 1.5 | 5 | 7 | 0.004 | 0.05 | 0.015 | 0 | 0.15 | 2 | 4 | 16 | 1307 | 1080 | 898 | 982 | 276 | 54.02155173 | 1.71e-20 | 67.92980134 | 0.352299882 | 0.74185 | 85.6
29 | 29 | 64.046 | 3 | 7.5 | 6.2 | 0 | 5 | 1.5 | 6 | 6.5 | 0.004 | 0.05 | 0.05 | 0 | 0.15 | 2 | 4 | 16 | 1307 | 1080 | 898 | 1148 | 90 | 52.36051372 | 1.07e-20 | 66.98653174 | 0.350161782 | 0.68482 | 96.9
30 | 30 | 63.081 | 3 | 7.5 | 6.2 | 0 | 5 | 1.5 | 7 | 6.5 | 0.004 | 0.05 | 0.015 | 0 | 0.15 | 2 | 4 | 16 | 1307 | 1080 | 898 | 1093 | 138 | 49.29066236 | 1.15e-20 | 66.39648606 | 0.348985394 | 0.67409 | 98.4
31 | 31 | 64.281 | 4.5 | 7.5 | 6.5 | 0.5 | 3 | 1.5 | 5 | 7 | 0.004 | 0.05 | 0.015 | 0 | 0.15 | 2 | 4 | 16 | 1307 | 1080 | 898 | 1093 | 138 | 53.16273093 | 3.06e-20 | 67.72571094 | 0.351793113 | 0.7434 | 100.6
32 | 32 | 64.781 | 3 | 7.5 | 6.5 | 0.5 | 3 | 1.5 | 5 | 8 | 0.004 | 0.05 | 0.015 | 0 | 0.15 | 2 | 4 | 16 | 1307 | 1080 | 898 | 871 | 552 | 52.39164028 | 1.4e-20 | 67.54757854 | 0.351103718 | 0.74841 | 103.9
33 | 33 | 65.281 | 3.5 | 7.5 | 6.5 | 0.5 | 3 | 1.5 | 5 | 7 | 0.004 | 0.05 | 0.015 | 0 | 0.15 | 2 | 4 | 16 | 1307 | 1080 | 898 | 1148 | 90 | 54.02155173 | 1.71e-20 | 67.92980134 | 0.352299882 | 0.74185 | 113.3
34 | 34 | 63.081 | 3 | 7.5 | 6.2 | 0 | 5 | 1.5 | 7 | 6.5 | 0.004 | 0.05 | 0.015 | 0 | 0.15 | 2 | 4 | 16 | 1307 | 1080 | 898 | 871 | 552 | 49.29066236 | 1.15e-20 | 66.39648606 | 0.348985394 | 0.67409 | 114.3
35 | 35 | 64.281 | 4.5 | 7.5 | 6.5 | 0.5 | 3 | 1.5 | 5 | 7 | 0.004 | 0.05 | 0.015 | 0 | 0.15 | 2 | 4 | 16 | 1307 | 1080 | 898 | 982 | 276 | 53.16273093 | 3.06e-20 | 67.72571094 | 0.351793113 | 0.7434 | 115.5
36 | 36 | 64.781 | 3 | 7.5 | 6.5 | 0.5 | 3 | 1.5 | 5 | 8 | 0.004 | 0.05 | 0.015 | 0 | 0.15 | 2 | 4 | 16 | 1307 | 1080 | 898 | 1148 | 90 | 52.39164028 | 1.4e-20 | 67.54757854 | 0.351103718 | 0.74841 | 121.4
37 | 37 | 65.281 | 3 | 7.5 | 6.5 | 0.5 | 3 | 1.5 | 5 | 7.5 | 0.004 | 0.05 | 0.015 | 0 | 0.15 | 2 | 4 | 16 | 1307 | 1080 | 898 | 1148 | 90 | 53.4544846 | 1.35e-20 | 67.78173262 | 0.351800916 | 0.74472 | 143.2
38 | 38 | 64.281 | 4.5 | 7.5 | 6.5 | 0.5 | 3 | 1.5 | 5 | 7 | 0.004 | 0.05 | 0.015 | 0 | 0.15 | 2 | 4 | 16 | 1307 | 1080 | 898 | 871 | 552 | 53.16273093 | 3.06e-20 | 67.72571094 | 0.351793113 | 0.7434 | 147.4
39 | 39 | 63.781 | 5.5 | 7.5 | 6.5 | 0 | 3 | 1.5 | 5 | 7 | 0.004 | 0.05 | 0.015 | 0 | 0.15 | 2 | 4 | 16 | 1307 | 1080 | 898 | 1093 | 138 | 54.77751423 | 3.57e-20 | 67.4607695 | 0.352057889 | 0.72491 | 153.7
40 | 40 | 63.781 | 5.5 | 7.5 | 6.5 | 0 | 3 | 1.5 | 5 | 7 | 0.004 | 0.05 | 0.015 | 0 | 0.15 | 2 | 4 | 16 | 1307 | 1080 | 898 | 982 | 276 | 54.77751423 | 3.57e-20 | 67.4607695 | 0.352057889 | 0.72491 | 158.7
41 | 41 | 63.781 | 5.5 | 7.5 | 6.5 | 0 | 3 | 1.5 | 5 | 7 | 0.004 | 0.05 | 0.015 | 0 | 0.15 | 2 | 4 | 16 | 1307 | 1080 | 898 | 1148 | 90 | 54.77751423 | 3.57e-20 | 67.4607695 | 0.352057889 | 0.72491 | 220.1
42 | 42 | 64.281 | 4.5 | 7.5 | 6.5 | 0.5 | 3 | 1.5 | 5 | 7 | 0.004 | 0.05 | 0.015 | 0 | 0.15 | 2 | 4 | 16 | 1307 | 1080 | 898 | 1148 | 90 | 53.16273093 | 3.06e-20 | 67.72571094 | 0.351793113 | 0.7434 | 246.3
43 | 43 | 63.781 | 5.5 | 7.5 | 6.5 | 0 | 3 | 1.5 | 5 | 7 | 0.004 | 0.05 | 0.015 | 0 | 0.15 | 2 | 4 | 16 | 1307 | 1080 | 898 | 871 | 552 | 54.77751423 | 3.57e-20 | 67.4607695 | 0.352057889 | 0.72491 | 257.2

## cluster_4
| alloy | Ni | Re | Co | Al | Ti | W | Mo | Cr | Ta | C | B | Y | Nb | Hf | stt | 1satt | 2satt | stT | 1satT | 2satT | T | S | tao | DL | G | L | nf | creep_life
0 | 0 | 62.5 | 0 | 5 | 5 | 1.5 | 4 | 0 | 10 | 12 | 0 | 0 | 0 | 0 | 0 | 4 | 4 | 32 | 1285 | 1080 | 870 | 982 | 248.4 | 35.49677646 | 1.85e-21 | 67.93567204 | 0.354778067 | 0.68724 | 33
1 | 1 | 62.5 | 0 | 5 | 5 | 1.5 | 4 | 0 | 10 | 12 | 0 | 0 | 0 | 0 | 0 | 4 | 4 | 32 | 1285 | 1080 | 870 | 871 | 517.5 | 35.49677646 | 1.85e-21 | 67.93567204 | 0.354778067 | 0.68724 | 40
2 | 2 | 62.6957 | 0 | 7.5 | 4.2 | 3.5 | 6 | 1.5 | 9.7 | 4.7 | 0.05 | 0.0043 | 0 | 0 | 0.15 | 2 | 4 | 16 | 1265 | 1079 | 899 | 982 | 179.4 | 38.77110825 | 6.36e-21 | 68.70685163 | 0.348886846 | 0.58703 | 50
3 | 3 | 62.9524 | 0 | 7.4 | 4.2 | 3.4 | 6 | 1.5 | 9.6 | 4.7 | 0.05 | 0.0076 | 0 | 0 | 0.19 | 2 | 4 | 16 | 1265 | 1079 | 899 | 871 | 379.5 | 39.74615009 | 6.34e-21 | 68.67050721 | 0.349080679 | 0.58232 | 54.1
4 | 4 | 62.447 | 0 | 7.5 | 4.2 | 3.5 | 6.1 | 1.5 | 9.7 | 4.8 | 0.05 | 0.003 | 0 | 0 | 0.2 | 2 | 4 | 16 | 1265 | 1079 | 899 | 982 | 179.4 | 38.58970952 | 6.37e-21 | 68.57018427 | 0.348273768 | 0.59088 | 65.6
5 | 5 | 62.447 | 0 | 7.5 | 4.2 | 3.5 | 6.1 | 1.5 | 9.7 | 4.8 | 0.05 | 0.003 | 0 | 0 | 0.2 | 2 | 4 | 16 | 1265 | 1079 | 899 | 871 | 379.5 | 38.58970952 | 6.37e-21 | 68.57018427 | 0.348273768 | 0.59088 | 69.2
6 | 6 | 70.4 | 0 | 0 | 5.6 | 0 | 7.5 | 0 | 10.3 | 6.2 | 0 | 0 | 0 | 0 | 0 | 3 | 4 | 20 | 1315 | 1065 | 871 | 982 | 207 | 52.19363524 | 1.67e-21 | 66.35537064 | 0.356238095 | 0.70995 | 76.8
7 | 7 | 70.4 | 0 | 0 | 5.6 | 0 | 7.5 | 0 | 10.3 | 6.2 | 0 | 0 | 0 | 0 | 0 | 3 | 4 | 20 | 1315 | 1065 | 871 | 982 | 207 | 52.19363524 | 1.67e-21 | 66.35537064 | 0.356238095 | 0.70995 | 81.5
8 | 8 | 70.4 | 0 | 0 | 5.6 | 0 | 7.5 | 0 | 10.3 | 6.2 | 0 | 0 | 0 | 0 | 0 | 3 | 4 | 20 | 1315 | 1065 | 871 | 871 | 414 | 52.19363524 | 1.67e-21 | 66.35537064 | 0.356238095 | 0.70995 | 86.4
9 | 9 | 64.53 | 0 | 5 | 4.15 | 3.68 | 6.5 | 0.92 | 10.6 | 4.42 | 0 | 0 | 0 | 0 | 0.2 | 3 | 4 | 20 | 1276 | 1080 | 871 | 871 | 448.5 | 41.04733707 | 1.81e-21 | 69.04909109 | 0.349344299 | 0.60239 | 89.2
10 | 10 | 70.4 | 0 | 0 | 5.6 | 0 | 7.5 | 0 | 10.3 | 6.2 | 0 | 0 | 0 | 0 | 0 | 3 | 4 | 20 | 1315 | 1065 | 871 | 871 | 414 | 52.19363524 | 1.67e-21 | 66.35537064 | 0.356238095 | 0.70995 | 90.8
11 | 11 | 62.9524 | 0 | 7.4 | 4.2 | 3.4 | 6 | 1.5 | 9.6 | 4.7 | 0.05 | 0.0076 | 0 | 0 | 0.19 | 2 | 4 | 16 | 1265 | 1079 | 899 | 760 | 621 | 39.74615009 | 6.34e-21 | 68.67050721 | 0.349080679 | 0.58232 | 92.4
12 | 12 | 62.6957 | 0 | 7.5 | 4.2 | 3.5 | 6 | 1.5 | 9.7 | 4.7 | 0.05 | 0.0043 | 0 | 0 | 0.15 | 2 | 4 | 16 | 1265 | 1079 | 899 | 760 | 621 | 38.77110825 | 6.36e-21 | 68.70685163 | 0.348886846 | 0.58703 | 92.5
13 | 13 | 62.9524 | 0 | 7.4 | 4.2 | 3.4 | 6 | 1.5 | 9.6 | 4.7 | 0.05 | 0.0076 | 0 | 0 | 0.19 | 2 | 4 | 16 | 1265 | 1079 | 899 | 982 | 179.4 | 39.74615009 | 6.34e-21 | 68.67050721 | 0.349080679 | 0.58232 | 98.1
14 | 14 | 64.53 | 0 | 5 | 4.15 | 3.68 | 6.5 | 0.92 | 10.6 | 4.42 | 0 | 0 | 0 | 0 | 0.2 | 3 | 4 | 20 | 1276 | 1080 | 871 | 982 | 220.8 | 41.04733707 | 1.81e-21 | 69.04909109 | 0.349344299 | 0.60239 | 114.5
15 | 15 | 62.6957 | 0 | 7.5 | 4.2 | 3.5 | 6 | 1.5 | 9.7 | 4.7 | 0.05 | 0.0043 | 0 | 0 | 0.15 | 2 | 4 | 16 | 1265 | 1079 | 899 | 871 | 379.5 | 38.77110825 | 6.36e-21 | 68.70685163 | 0.348886846 | 0.58703 | 133.8
16 | 16 | 64.73 | 0 | 5 | 4.15 | 3.68 | 6.5 | 0.92 | 10.6 | 4.42 | 0 | 0 | 0 | 0 | 0 | 3 | 4 | 20 | 1276 | 1080 | 871 | 982 | 220.8 | 41.34221675 | 1.8e-21 | 69.20082315 | 0.349701573 | 0.5966 | 173.5
17 | 17 | 62.447 | 0 | 7.5 | 4.2 | 3.5 | 6.1 | 1.5 | 9.7 | 4.8 | 0.05 | 0.003 | 0 | 0 | 0.2 | 2 | 4 | 16 | 1265 | 1079 | 899 | 760 | 621 | 38.58970952 | 6.37e-21 | 68.57018427 | 0.348273768 | 0.59088 | 184.4
18 | 18 | 67.96 | 0 | 2.52 | 4.4 | 3.18 | 6.5 | 0.92 | 10.1 | 4.42 | 0 | 0 | 0 | 0 | 0 | 3 | 4 | 20 | 1288 | 1080 | 871 | 982 | 220.8 | 45.35542307 | 1.73e-21 | 68.665528 | 0.351627568 | 0.61259 | 224.8
19 | 19 | 67.96 | 0 | 2.52 | 4.4 | 3.18 | 6.5 | 0.92 | 10.1 | 4.42 | 0 | 0 | 0 | 0 | 0 | 3 | 4 | 20 | 1288 | 1080 | 871 | 871 | 448.5 | 45.35542307 | 1.73e-21 | 68.665528 | 0.351627568 | 0.61259 | 240.5
20 | 20 | 64.53 | 0 | 5 | 4.15 | 3.68 | 6.5 | 0.92 | 10.6 | 4.42 | 0 | 0 | 0 | 0 | 0.2 | 3 | 4 | 20 | 1276 | 1080 | 871 | 204 | 759 | 41.04733707 | 1.81e-21 | 69.04909109 | 0.349344299 | 0.60239 | 256.2
21 | 21 | 64.53 | 0 | 5 | 4.15 | 3.68 | 6.5 | 0.92 | 10.6 | 4.42 | 0 | 0 | 0 | 0 | 0.2 | 3 | 4 | 20 | 1288 | 1080 | 871 | 982 | 220.8 | 41.04733707 | 1.81e-21 | 69.04909109 | 0.349344299 | 0.60239 | 276.7
22 | 22 | 64.73 | 0 | 5 | 4.15 | 3.68 | 6.5 | 0.92 | 10.6 | 4.42 | 0 | 0 | 0 | 0 | 0 | 3 | 4 | 20 | 1288 | 1080 | 871 | 315 | 448.5 | 41.34221675 | 1.8e-21 | 69.20082315 | 0.349701573 | 0.5966 | 277.1
23 | 23 | 77.26 | 0 | 2.52 | 4.4 | 3.18 | 6.5 | 0.92 | 0.6 | 4.42 | 0 | 0 | 0 | 0 | 0.2 | 3 | 4 | 20 | 1288 | 1080 | 871 | 982 | 220.8 | 74.7910718 | 1.58e-21 | 71.05828038 | 0.360636925 | 0.5671 | 288.1
24 | 24 | 64.73 | 0 | 5 | 4.15 | 3.68 | 6.5 | 0.92 | 10.6 | 4.42 | 0 | 0 | 0 | 0 | 0 | 3 | 4 | 20 | 1288 | 1080 | 871 | 982 | 220.8 | 41.34221675 | 1.8e-21 | 69.20082315 | 0.349701573 | 0.5966 | 304.6
25 | 25 | 64.73 | 0 | 5 | 4.15 | 3.68 | 6.5 | 0.92 | 10.6 | 4.42 | 0 | 0 | 0 | 0 | 0 | 3 | 4 | 20 | 1276 | 1080 | 871 | 871 | 448.5 | 41.34221675 | 1.8e-21 | 69.20082315 | 0.349701573 | 0.5966 | 339.8
26 | 26 | 70.4 | 0 | 0 | 5.6 | 0 | 7.5 | 0 | 10.3 | 6.2 | 0 | 0 | 0 | 0 | 0 | 3 | 4 | 20 | 1315 | 1065 | 871 | 1037 | 124.2 | 52.19363524 | 1.67e-21 | 66.35537064 | 0.356238095 | 0.70995 | 344.6
27 | 27 | 67.96 | 0 | 2.52 | 4.4 | 3.18 | 6.5 | 0.92 | 10.1 | 4.42 | 0 | 0 | 0 | 0 | 0 | 3 | 4 | 20 | 1288 | 1080 | 871 | 760 | 759 | 45.35542307 | 1.73e-21 | 68.665528 | 0.351627568 | 0.61259 | 368
28 | 28 | 74.9 | 0 | 0 | 5.5 | 1.1 | 5 | 2 | 5 | 6.5 | 0 | 0 | 0 | 0 | 0 | 4 | 4 | 32 | 1346 | 1080 | 871 | 1040 | 137.31 | 56.87518989 | 1.55e-21 | 69.52239265 | 0.360755958 | 0.74547 | 400
29 | 29 | 70.5 | 0 | 5 | 5 | 1.5 | 4 | 0 | 10 | 4 | 0 | 0 | 0 | 0 | 0 | 4 | 4 | 32 | 1288 | 1080 | 870 | 1040 | 137.31 | 55.38439373 | 1.69e-21 | 70.04837348 | 0.36065476 | 0.54543 | 440
30 | 30 | 64.53 | 0 | 5 | 4.15 | 3.68 | 6.5 | 0.92 | 10.6 | 4.42 | 0 | 0 | 0 | 0 | 0.2 | 3 | 4 | 20 | 1288 | 1080 | 871 | 871 | 448.5 | 41.04733707 | 1.81e-21 | 69.04909109 | 0.349344299 | 0.60239 | 502.3
31 | 31 | 64.53 | 0 | 5 | 4.15 | 3.68 | 6.5 | 0.92 | 10.6 | 4.42 | 0 | 0 | 0 | 0 | 0.2 | 3 | 4 | 20 | 1288 | 1080 | 871 | 204 | 759 | 41.04733707 | 1.81e-21 | 69.04909109 | 0.349344299 | 0.60239 | 528.5
32 | 32 | 77.26 | 0 | 2.52 | 4.4 | 3.18 | 6.5 | 0.92 | 0.6 | 4.42 | 0 | 0 | 0 | 0 | 0.2 | 3 | 4 | 20 | 1288 | 1080 | 871 | 871 | 448.5 | 74.7910718 | 1.58e-21 | 71.05828038 | 0.360636925 | 0.5671 | 546.5
33 | 33 | 64.73 | 0 | 5 | 4.15 | 3.68 | 6.5 | 0.92 | 10.6 | 4.42 | 0 | 0 | 0 | 0 | 0 | 3 | 4 | 20 | 1276 | 1080 | 871 | 204 | 759 | 41.34221675 | 1.8e-21 | 69.20082315 | 0.349701573 | 0.5966 | 697.6
34 | 34 | 64.73 | 0 | 5 | 4.15 | 3.68 | 6.5 | 0.92 | 10.6 | 4.42 | 0 | 0 | 0 | 0 | 0 | 3 | 4 | 20 | 1288 | 1080 | 871 | 760 | 759 | 41.34221675 | 1.8e-21 | 69.20082315 | 0.349701573 | 0.5966 | 697.6
35 | 35 | 70.4 | 0 | 0 | 5.6 | 0 | 7.5 | 0 | 10.3 | 6.2 | 0 | 0 | 0 | 0 | 0 | 3 | 4 | 20 | 1315 | 1065 | 871 | 1037 | 103.5 | 52.19363524 | 1.67e-21 | 66.35537064 | 0.356238095 | 0.70995 | 816.5

## cluster_5
| alloy | Ni | Re | Co | Al | Ti | W | Mo | Cr | Ta | C | B | Y | Nb | Hf | stt | 1satt | 2satt | stT | 1satT | 2satT | T | S | tao | DL | G | L | nf | creep_life
0 | 0 | 59.885 | 0 | 10 | 5 | 2 | 12 | 0 | 9 | 0 | 0.1 | 0.015 | 0 | 0 | 2 | 4 | 4 | 32 | 1204 | 1080 | 870 | 1093 | 138 | 37.57656855 | 1.75e-21 | 68.76902374 | 0.3464956 | 0.62058 | 30
1 | 1 | 59.885 | 0 | 10 | 5 | 2 | 12 | 0 | 9 | 0 | 0.1 | 0.015 | 0 | 0 | 2 | 4 | 4 | 32 | 1204 | 1080 | 870 | 1093 | 124.2 | 37.57656855 | 1.75e-21 | 68.76902374 | 0.3464956 | 0.62058 | 52
2 | 2 | 59.885 | 0 | 10 | 5 | 2 | 12 | 0 | 9 | 0 | 0.1 | 0.015 | 0 | 0 | 2 | 4 | 4 | 32 | 1204 | 1080 | 870 | 982 | 248.4 | 37.57656855 | 1.75e-21 | 68.76902374 | 0.3464956 | 0.62058 | 91
3 | 3 | 59.885 | 0 | 10 | 5 | 2 | 12 | 0 | 9 | 0 | 0.1 | 0.015 | 0 | 0 | 2 | 4 | 4 | 32 | 1204 | 1080 | 870 | 871 | 517.5 | 37.57656855 | 1.75e-21 | 68.76902374 | 0.3464956 | 0.62058 | 105
4 | 4 | 60.2 | 0 | 5 | 5.6 | 1 | 8 | 0.6 | 8 | 6 | 0 | 0 | 0 | 0 | 5.6 | 4 | 4 | 20 | 1180 | 1140 | 870 | 1100 | 120 | 36.92260762 | 1.83e-21 | 64.47402081 | 0.342492788 | 0.80438 | 166
5 | 5 | 61 | 4.8 | 8 | 5.49 | 0 | 7.5 | 0 | 4.4 | 8.6 | 0 | 0 | 0.01 | 0.1 | 0.1 | 4 | 4 | 20 | 1180 | 1140 | 870 | 1200 | 70 | 53.654725 | 6.24e-21 | 68.10588085 | 0.353531697 | 0.64915 | 182
6 | 6 | 60.2 | 0 | 5 | 5.6 | 1 | 8 | 0.6 | 8 | 6 | 0 | 0 | 0 | 0 | 5.6 | 4 | 4 | 20 | 1180 | 1140 | 870 | 1050 | 140 | 36.92260762 | 1.83e-21 | 64.47402081 | 0.342492788 | 0.80438 | 270
7 | 7 | 61.6 | 3 | 8 | 6.2 | 0 | 5 | 2 | 7 | 7 | 0 | 0 | 0 | 0 | 0.2 | 4 | 4 | 20 | 1180 | 1140 | 870 | 1100 | 120 | 48.47522865 | 6.77e-21 | 67.09243187 | 0.348354524 | 0.68262 | 319
8 | 8 | 61.7 | 3 | 9 | 5.6 | 1 | 6 | 0.6 | 6.5 | 6.5 | 0 | 0 | 0 | 0 | 0.1 | 4 | 4 | 20 | 1180 | 1140 | 870 | 1100 | 120 | 43.26401204 | 5e-21 | 69.58893542 | 0.356767317 | 0.65614 | 377
9 | 9 | 60.2 | 0 | 5 | 5.6 | 1 | 8 | 0.6 | 8 | 6 | 0 | 0 | 0 | 0 | 5.6 | 4 | 4 | 20 | 1180 | 1140 | 870 | 950 | 240 | 36.92260762 | 1.83e-21 | 64.47402081 | 0.342492788 | 0.80438 | 380
10 | 10 | 61.6 | 3 | 8 | 6.2 | 0 | 5 | 2 | 7 | 7 | 0 | 0 | 0 | 0 | 0.2 | 4 | 4 | 20 | 1180 | 1140 | 870 | 1150 | 90 | 48.47522865 | 6.77e-21 | 67.09243187 | 0.348354524 | 0.68262 | 387
11 | 11 | 61.6 | 3 | 8 | 6.2 | 0 | 5 | 2 | 7 | 7 | 0 | 0 | 0 | 0 | 0.2 | 4 | 4 | 20 | 1180 | 1140 | 870 | 1050 | 140 | 48.47522865 | 6.77e-21 | 67.09243187 | 0.348354524 | 0.68262 | 416
12 | 12 | 61.7 | 3 | 9 | 5.6 | 1 | 6 | 0.6 | 6.5 | 6.5 | 0 | 0 | 0 | 0 | 0.1 | 4 | 4 | 20 | 1180 | 1140 | 870 | 1150 | 90 | 43.26401204 | 5e-21 | 69.58893542 | 0.356767317 | 0.65614 | 435
13 | 13 | 60.2 | 0 | 5 | 5.6 | 1 | 8 | 0.6 | 8 | 6 | 0 | 0 | 0 | 0 | 5.6 | 4 | 4 | 20 | 1180 | 1140 | 870 | 850 | 500 | 36.92260762 | 1.83e-21 | 64.47402081 | 0.342492788 | 0.80438 | 450
14 | 14 | 61.7 | 3 | 9 | 5.6 | 1 | 6 | 0.6 | 6.5 | 6.5 | 0 | 0 | 0 | 0 | 0.1 | 4 | 4 | 20 | 1180 | 1140 | 870 | 1050 | 140 | 43.26401204 | 5e-21 | 69.58893542 | 0.356767317 | 0.65614 | 468
15 | 15 | 61 | 4.8 | 8 | 5.49 | 0 | 7.5 | 0 | 4.4 | 8.6 | 0 | 0 | 0.01 | 0.1 | 0.1 | 4 | 4 | 20 | 1180 | 1140 | 870 | 1150 | 90 | 53.654725 | 6.24e-21 | 68.10588085 | 0.353531697 | 0.64915 | 485
16 | 16 | 61 | 4.8 | 8 | 5.49 | 0 | 7.5 | 0 | 4.4 | 8.6 | 0 | 0 | 0.01 | 0.1 | 0.1 | 4 | 4 | 20 | 1180 | 1140 | 870 | 1100 | 120 | 53.654725 | 6.24e-21 | 68.10588085 | 0.353531697 | 0.64915 | 498
17 | 17 | 61.6 | 3 | 8 | 6.2 | 0 | 5 | 2 | 7 | 7 | 0 | 0 | 0 | 0 | 0.2 | 4 | 4 | 20 | 1180 | 1140 | 870 | 850 | 500 | 48.47522865 | 6.77e-21 | 67.09243187 | 0.348354524 | 0.68262 | 805
18 | 18 | 61.6 | 3 | 8 | 6.2 | 0 | 5 | 2 | 7 | 7 | 0 | 0 | 0 | 0 | 0.2 | 4 | 4 | 20 | 1180 | 1140 | 870 | 950 | 240 | 48.47522865 | 6.77e-21 | 67.09243187 | 0.348354524 | 0.68262 | 837
19 | 19 | 61.7 | 3 | 9 | 5.6 | 1 | 6 | 0.6 | 6.5 | 6.5 | 0 | 0 | 0 | 0 | 0.1 | 4 | 4 | 20 | 1180 | 1140 | 870 | 850 | 500 | 43.26401204 | 5e-21 | 69.58893542 | 0.356767317 | 0.65614 | 917
20 | 20 | 61.7 | 3 | 9 | 5.6 | 1 | 6 | 0.6 | 6.5 | 6.5 | 0 | 0 | 0 | 0 | 0.1 | 4 | 4 | 20 | 1180 | 1140 | 870 | 950 | 240 | 43.26401204 | 5e-21 | 69.58893542 | 0.356767317 | 0.65614 | 953
21 | 21 | 61 | 4.8 | 8 | 5.49 | 0 | 7.5 | 0 | 4.4 | 8.6 | 0 | 0 | 0.01 | 0.1 | 0.1 | 4 | 4 | 20 | 1180 | 1140 | 870 | 1050 | 140 | 53.654725 | 6.24e-21 | 68.10588085 | 0.353531697 | 0.64915 | 1469
22 | 22 | 61 | 4.8 | 8 | 5.49 | 0 | 7.5 | 0 | 4.4 | 8.6 | 0 | 0 | 0.01 | 0.1 | 0.1 | 4 | 4 | 20 | 1180 | 1140 | 870 | 850 | 500 | 53.654725 | 6.24e-21 | 68.10588085 | 0.353531697 | 0.64915 | 2568
23 | 23 | 61 | 4.8 | 8 | 5.49 | 0 | 7.5 | 0 | 4.4 | 8.6 | 0 | 0 | 0.01 | 0.1 | 0.1 | 4 | 4 | 20 | 1180 | 1140 | 870 | 950 | 240 | 53.654725 | 6.24e-21 | 68.10588085 | 0.353531697 | 0.64915 | 3468

## cluster_6
| alloy | Ni | Re | Co | Al | Ti | W | Mo | Cr | Ta | C | B | Y | Nb | Hf | stt | 1satt | 2satt | stT | 1satT | 2satT | T | S | tao | DL | G | L | nf | creep_life
0 | 0 | 66.8 | 0 | 5 | 5.4 | 0 | 6.9 | 2 | 7.9 | 5.9 | 0 | 0 | 0 | 0 | 0.1 | 4 | 4 | 20 | 1310 | 1080 | 704 | 1800 | 248.4 | 56.05651684 | 1.41e-25 | 70.65290212 | 0.34593088 | 0.67363 | 107.5
1 | 1 | 63.2 | 2.9 | 10 | 5.5 | 0 | 4.9 | 2 | 7.5 | 3.9 | 0 | 0 | 0 | 0 | 0.1 | 4 | 4 | 20 | 1310 | 1080 | 704 | 1800 | 248.4 | 58.35013118 | 6.53e-25 | 69.13912429 | 0.332727792 | 0.58639 | 164.7
2 | 2 | 61.4 | 2.9 | 9.9 | 5.8 | 0 | 6.9 | 2 | 7.1 | 3.9 | 0 | 0 | 0 | 0 | 0.1 | 4 | 4 | 20 | 1310 | 1080 | 704 | 1800 | 248.4 | 52.0797835 | 5.58e-25 | 65.38313369 | 0.313651889 | 0.6047 | 219.6
3 | 3 | 59.5 | 3 | 10 | 5.5 | 0 | 6 | 2 | 7 | 6.9 | 0 | 0 | 0 | 0 | 0.1 | 4 | 4 | 20 | 1310 | 1080 | 704 | 1800 | 248.4 | 49.21729201 | 6.18e-25 | 70.28450483 | 0.342845473 | 0.64612 | 271.5
4 | 4 | 59 | 4 | 10 | 5.5 | 0 | 3.5 | 0 | 7 | 10.9 | 0 | 0 | 0 | 0 | 0.1 | 4 | 4 | 20 | 1310 | 1080 | 704 | 1800 | 248.4 | 42.72132563 | 5.78e-25 | 58.24088319 | 0.351785813 | 0.67839 | 272.9
5 | 5 | 59.1 | 3.1 | 10 | 5.5 | 0 | 8.1 | 1 | 7 | 6.1 | 0 | 0 | 0 | 0 | 0.1 | 4 | 4 | 20 | 1310 | 1080 | 704 | 1800 | 248.4 | 45.46461464 | 3.86e-25 | 69.74004103 | 0.33903409 | 0.65729 | 273.8
6 | 6 | 60.3 | 5.1 | 10 | 5.5 | 0 | 3.8 | 1 | 6.8 | 7.4 | 0 | 0 | 0 | 0 | 0.1 | 4 | 4 | 20 | 1310 | 1080 | 704 | 1800 | 248.4 | 53.28142793 | 9.54e-25 | 70.91079271 | 0.346761278 | 0.64768 | 276.7
7 | 7 | 59.2 | 3 | 10 | 5.4 | 0 | 7 | 2.1 | 7 | 6.2 | 0 | 0 | 0 | 0 | 0.1 | 4 | 4 | 20 | 1310 | 1080 | 704 | 1800 | 248.4 | 49.11548873 | 5.46e-25 | 70.1351411 | 0.341268471 | 0.63703 | 299.2
8 | 8 | 59.3 | 3.1 | 10 | 5.6 | 0 | 4 | 2 | 5 | 10.9 | 0 | 0 | 0 | 0 | 0.1 | 4 | 4 | 20 | 1310 | 1080 | 704 | 1800 | 248.4 | 50.911595 | 1.39e-24 | 70.04717177 | 0.344271989 | 0.68471 | 319.6
9 | 9 | 59.2 | 3.1 | 10 | 5.6 | 0 | 6 | 2 | 5 | 9 | 0 | 0 | 0 | 0 | 0.1 | 4 | 4 | 20 | 1310 | 1080 | 704 | 1800 | 248.4 | 49.2748347 | 8.9e-25 | 67.21106492 | 0.329586095 | 0.64565 | 406.8

## cluster_7
| alloy | Ni | Re | Co | Al | Ti | W | Mo | Cr | Ta | C | B | Y | Nb | Hf | stt | 1satt | 2satt | stT | 1satT | 2satT | T | S | tao | DL | G | L | nf | creep_life
0 | 0 | 59.9 | 0 | 7.3 | 5.3 | 0 | 18.6 | 0 | 5.5 | 3.4 | 0 | 0 | 0 | 0 | 0 | 4 | 5 | 20 | 1348 | 982 | 870 | 1040 | 137.31 | 46.59036946 | 1.58e-21 | 68.72808768 | 0.352106508 | 0.66356 | 1707
1 | 1 | 60.1 | 0 | 7.5 | 5.2 | 0 | 16.6 | 0 | 5.5 | 5.1 | 0 | 0 | 0 | 0 | 0 | 4 | 5 | 20 | 1348 | 982 | 870 | 1040 | 137.31 | 45.14531234 | 1.59e-21 | 68.58164191 | 0.353810118 | 0.61392 | 1751
2 | 2 | 66.4 | 0 | 0 | 5.3 | 0 | 8.7 | 0 | 9.2 | 10.4 | 0 | 0 | 0 | 0 | 0 | 4 | 5 | 20 | 1324 | 982 | 870 | 1040 | 137.31 | 51.7718437 | 1.6e-21 | 65.32061675 | 0.347690417 | 0.76982 | 1827
3 | 3 | 67.7 | 0 | 0 | 5.2 | 0 | 12.8 | 0 | 6.6 | 7.7 | 0 | 0 | 0 | 0 | 0 | 4 | 5 | 20 | 1348 | 982 | 870 | 1040 | 137.31 | 51.78809782 | 1.47e-21 | 67.12115231 | 0.356164927 | 0.78008 | 1920