## d(4)
1 | 1 | 1 | 1 | 1 | 1 | 1 |  | 1 | 1 | 1 |  | 1 | 1 |  | 1 | 1 | 1 | 1 | 1 | 1 | 1 | 1
lattice_a | lattice_b | lattice_c | alpha | beta | gamma | Volume | 1-AAV | 2-SDLC | 3-SDLI | 4-LBI | 5-LNC | 6-LLB | 7-SBI | 8-SNC | 9-AFC | 10-AASD | 11-VPA | 12-LASD | 13-LLSD | 14-ENS | 15-PF | 16-SPF | 17-SLPW | 18-SLPE | 19-RBI | 20-RNC | σ
6.0257 | 6.0257 | 6.0257 | 90 | 90 | 90 | 218.7875058 | 27.34843822 | 0 | 1.12e-15 | 1.68 | 6 | 0 | 1.68 | 6 | 12 | 4.260813331 | 54.69687645 | 3.01285 | 4.260813331 | 2.66 | 0.358333333 | 0.211666667 | 0.740406666 | 2.66 | 1 | 1 | 1e-06
8.719 | 8.719 | 12.639 | 90 | 90 | 90 | 960.8289261 | 19.19508003 | 0.627357017 | 0.685531212 | 1.027731959 | 24.93019545 | 11.16872756 | 1.0389 | 17.46666667 | 10.75 | 3.418369158 | 40.03453859 | 2.47977386 | 2.127134016 | 2.26 | 0.436 | 0.125333333 | 1.816371403 | 2.58 | 0.989250129 | 1.427301266 | 0.014
6.2859 | 10.7716 | 5.1059 | 90 | 90 | 90 | 345.7164065 | 13.61088215 | 1.135923668 | 1.075373285 | 0.863370787 | 82.3880597 | 58.50746269 | 1.784946237 | 35.33333333 | 3.375 | 2.585202428 | 43.21455082 | 1.997596536 | 1.060256834 | 2.64 | 0.659333333 | 0.027333333 | 2.194258376 | 3.44 | 0.483695682 | 2.331737539 | 6e-07
11.052 | 6.345 | 5.244 | 90 | 90 | 90 | 367.7351854 | 10.56710303 | 2.685920828 | 1.14919137 | 1.169718876 | 97.56756757 | 60.54054054 | 1.778742857 | 42.6 | 11.9375 | 2.80960988 | 22.98344908 | 1.882142434 | 1.164229896 | 2.603333333 | 0.72 | 0.048333333 | 1.577048286 | 3.44 | 0.657609879 | 2.290318488 | 4e-05
10.9326 | 6.3016 | 5.1593 | 90 | 90 | 90 | 355.4389953 | 10.44917084 | 1.037111017 | 1.143940264 | 1.2132287 | 90.75342466 | 54.22374429 | 1.750421687 | 40.8 | 11.6875 | 2.831446675 | 22.21493721 | 1.979188332 | 1.063427141 | 2.36 | 0.681333333 | 0.054666667 | 1.442446786 | 3.44 | 0.693106529 | 2.224348644 | 7e-05
10.828 | 6.251 | 5.14 | 90 | 90 | 90 | 347.9051559 | 9.985796668 | 3.777854136 | 1.116358747 | 1.380087719 | 44.7761194 | 22.82704126 | 1.569469027 | 28.52824485 | 11.3125 | 2.835971217 | 21.74407224 | 2.003736264 | 2.244154917 | 2.366666667 | 0.623333333 | 0.06 | 0.684819509 | 3.44 | 0.879334154 | 1.569536424 | 1e-06
10.896 | 6.2516 | 5.1571 | 90 | 90 | 90 | 351.2884168 | 10.04829568 | 5.394350105 | 1.155313275 | 1.196303502 | 99.19786096 | 60.96256684 | 1.799285714 | 44.2 | 11.75 | 2.834339856 | 21.95552605 | 1.840540941 | 1.165428753 | 2.36 | 0.764333333 | 0.058666667 | 1.785651032 | 0.98 | 0.664876897 | 2.244295497 | 6.03e-06
3.5664 | 3.5664 | 5.954 | 90 | 90 | 120 | 65.58425118 | 13.11685024 | 0 | 1.035653462 | 1.090526316 | 11 | 3 | 1.177142857 | 13.33333333 | 6 | 3.556199812 | 32.79212559 | 2.2172696 | 2.478642216 | 2.02 | 0.669666667 | 0.051333333 | 0.521749917 | 3.04 | 0.926417987 | 0.825 | 6.4e-06
7.36 | 16.76 | 9.69 | 90 | 90 | 90 | 1195.296384 | 12.451004 | 2.138089935 | 0.710317566 | 1.834375 | 24 | 0 | 0.895661157 | 19.81818182 | 10.21666667 | 2.686382695 | 19.9216064 | 1.971900523 | 4.938085934 | 2.725 | 0.290666667 | 0.061666667 | 0.238311989 | 2.01 | 2.048068051 | 1.211009174 | 5e-06
5.0769 | 5.0769 | 5.0769 | 90 | 90 | 90 | 130.8566589 | 8.089556065 | 0 | 0.360741458 | 1.157024793 | 130 | 18 | 0.379621053 | 819.9608611 | 12 | 3.599173516 | 32.71416473 | 2.198362186 | 2.53845 | 2.62 | 0.604666667 | 0.05 | 0.479586758 | 3.04 | 3.047841487 | 0.150781903 | 0.000254
5.72 | 5.72 | 5.72 | 90 | 90 | 90 | 187.149248 | 15.59577067 | 0 | 0.7953533 | 0.914285714 | 10 | 6 | 1.6 | 8 | 12 | 4.044650788 | 46.787312 | 2.476832655 | 2.86 | 2.58 | 0.474 | 0.094666667 | 0.972325394 | 2.58 | 0.571428571 | 1.25 | 1e-13
8.571 | 12.017 | 8.616 | 90 | 90 | 90 | 887.3916957 | 11.0923962 | 1.775250729 | 0.781943218 | 1.926285714 | 24.66666667 | 2.666666667 | 1.045339367 | 22.11764706 | 8.229166667 | 2.460101842 | 18.48732699 | 1.892255407 | 3.074813965 | 2.486666667 | 0.340666667 | 0.070333333 | 0.080716949 | 3.44 | 1.842737178 | 1.115248227 | 1e-07
3.641 | 3.641 | 3.872 | 90 | 90 | 120 | 44.45364103 | 11.11341026 | 1.154700538 | 0.991979429 | 0.716521739 | 12.66666667 | 10 | 2.06 | 8 | 0 | 0 | 44.45364103 | 2.046614745 | 2.35383194 | 3.04 | 0.696333333 | 0.223333333 | 0.368214925 | 3.04 | 0.347826087 | 1.583333333 | 0.000575
4.2286 | 4.2286 | 7.5566 | 90 | 90 | 120 | 117.0173548 | 14.62716935 | 1.549193338 | 0.593602422 | 0.475357143 | 15 | 11.33333333 | 1.21 | 11 | 6 | 4.498300981 | 58.5086774 | 2.49581223 | 2.588507103 | 2.19 | 0.544666667 | 0.09 | 1.091589447 | 0.98 | 0.392857143 | 1.363636364 | 0.001
8.8483 | 12.2737 | 8.7959 | 90 | 90 | 90 | 955.2468431 | 11.94058554 | 2.14617348 | 0.869181346 | 1.844090909 | 23.33333333 | 2.666666667 | 1.125287958 | 18.82352941 | 8.270833333 | 2.422129946 | 19.9009759 | 1.947383707 | 3.159155713 | 2.33 | 0.404333333 | 0.057333333 | 0.252467546 | 3.44 | 1.638772454 | 1.239583333 | 1e-10
6.3259 | 5.446 | 4.9469 | 90 | 90 | 90 | 170.4249168 | 10.6515573 | 0 | 1.0475503 | 1.683636364 | 26 | 8 | 1.48326087 | 26 | 11.5 | 2.782469855 | 21.3031146 | 1.954503613 | 3.049498421 | 2.535 | 0.523 | 0.053666667 | 0.030581752 | 3.44 | 1.135091202 | 1 | 4.4e-08
12.161 | 12.161 | 12.161 | 90 | 90 | 90 | 1798.489329 | 9.362060807 | 1.328031788 | 0.853312142 | 1.747608696 | 50.33640668 | 8.970844755 | 1.290497238 | 27.9 | 9.394230769 | 2.458700483 | 17.29316663 | 2.045673915 | 2.572217571 | 2.88 | 0.429 | 0.080333333 | 0.576643075 | 3.44 | 1.354213434 | 1.804172282 | 1e-07
10.66445 | 10.66445 | 10.66445 | 90 | 90 | 90 | 1212.873165 | 8.42273031 | 1.813924635 | 0.499696467 | 1.18507772 | 26.75 | 5.25 | 0.652965009 | 32.64285714 | 8.089285714 | 2.432911472 | 21.65844937 | 2.057885461 | 2.365635046 | 2.426666667 | 0.281666667 | 0.030666667 | 0.37245583 | 3.04 | 1.81491765 | 0.819474836 | 0.0002
7.766 | 7.357 | 6.049 | 90 | 90 | 90 | 345.6063606 | 9.600176684 | 2.065591118 | 1.04635125 | 1.640851064 | 29 | 11 | 1.544144144 | 30 | 12 | 2.828384498 | 21.60039754 | 1.945407758 | 2.4028004 | 2.725 | 0.533333333 | 0.052333333 | 0.311656734 | 3.44 | 1.062628169 | 0.966666667 | 3.1e-12
5.147 | 6.094 | 5.293 | 90 | 90 | 90 | 166.016521 | 9.223140056 | 3.500566848 | 1.162235752 | 1.17390411 | 106 | 66 | 1.8217 | 48 | 11.25 | 2.667675107 | 20.75206513 | 1.979597653 | 1.232953292 | 2.67 | 0.779 | 0.059 | 1.40542956 | 3.44 | 0.644400346 | 2.208333333 | 2.4e-10
13.0652 | 13.0652 | 13.0652 | 90 | 90 | 90 | 2230.222468 | 12.67459916 | 2.808026045 | 1.139785937 | 1.374915254 | 87.68768769 | 33.63363363 | 1.484848485 | 30.70588235 | 10.5625 | 2.911693482 | 23.23148404 | 1.468761682 | 0.9896359 | 2.186666667 | 0.833333333 | 0.040333333 | 1.725165179 | 3.44 | 0.925963334 | 2.855729293 | 2e-05
12.79432 | 12.79432 | 12.79432 | 90 | 90 | 90 | 2094.361405 | 11.90410948 | 4.217514836 | 1.172731451 | 1.142916667 | 156.25 | 81.73076923 | 1.491084337 | 36.70588235 | 8.364583333 | 2.728651732 | 21.81626464 | 1.887697926 | 0.570599097 | 2.046666667 | 0.904666667 | 0.055 | 7.987613174 | 3.44 | 0.76650035 | 4.256810897 | 8e-06
12.80654 | 12.80654 | 12.80654 | 90 | 90 | 90 | 2100.368184 | 11.93174073 | 4.212325111 | 1.176766439 | 1.134583333 | 155.8752998 | 81.53477218 | 1.481445783 | 36.70588235 | 8.614583333 | 2.731682539 | 21.87883524 | 1.884716905 | 0.603145599 | 2.013333333 | 0.919333333 | 0.052 | 8.020185579 | 3.44 | 0.765862205 | 4.246602718 | 1.5e-06
9.54 | 9.54 | 9.54 | 90 | 90 | 90 | 868.250664 | 22.26283754 | 0 | 0.867945129 | 1.32 | 11 | 5 | 1.87 | 9.6 | 14.66666667 | 4.130941176 | 57.8833776 | 1.50732 | 2.131672387 | 2.85 | 0.346 | 0.121333333 | 0.56608244 | 0.98 | 0.705882353 | 1.145833333 | 1.5e-07
13.001 | 13.001 | 13.001 | 90 | 90 | 90 | 2197.507039 | 11.97421011 | 5.139498555 | 1.176427501 | 1.253709677 | 79.7979798 | 34.34343434 | 1.431230769 | 30 | 10.89583333 | 2.845809913 | 22.89069832 | 1.836159604 | 0.9087847 | 1.7325 | 0.912333333 | 0.052 | 1.312331309 | 3.44 | 0.87596613 | 2.65993266 | 4e-05
10.3111 | 10.3111 | 10.3111 | 90 | 90 | 90 | 1096.263606 | 18.27106009 | 0 | 0.990614741 | 1.231666667 | 16 | 8 | 0.947647059 | 17.33333333 | 12 | 3.547390448 | 34.25823767 | 2.577775 | 3.645524366 | 2.495 | 0.348666667 | 0.118 | 0.152762183 | 3.16 | 1.299710325 | 0.923076923 | 0.0001
8.93896 | 8.93896 | 8.93896 | 90 | 90 | 90 | 714.2676514 | 17.85669128 | 0 | 0.845747168 | 0.469019608 | 180 | 156 | 1.798 | 44 | 14 | 3.870683222 | 44.64172821 | 1.915943623 | 0.898817651 | 3 | 0.684333333 | 0.118333333 | 2.16996287 | 3.04 | 0.260856289 | 4.090909091 | 1.5e-07
12.8575 | 12.8575 | 12.8575 | 90 | 90 | 90 | 2125.54155 | 11.55185625 | 3.83771307 | 1.186800694 | 1.123333333 | 129.9350325 | 67.96601699 | 1.479277108 | 36.712361 | 8.5 | 2.7646021 | 22.14105781 | 1.839336801 | 0.602007046 | 1.7475 | 0.861666667 | 0.048 | 4.084684518 | 3.44 | 0.759379921 | 3.539272031 | 7e-06
13.1279 | 13.1279 | 12.6715 | 90 | 90 | 90 | 2183.828592 | 11.37410725 | 0.888600242 | 1.149117307 | 1.476969697 | 21.71428571 | 5.714285714 | 1.239827586 | 20.70588235 | 10.78125 | 2.846305978 | 22.7482145 | 1.902115217 | 2.571323058 | 1.956666667 | 0.82 | 0.053 | 0.326777676 | 3.44 | 1.191270233 | 1.048701299 | 0.00035
12.5009 | 6.0316 | 12.5303 | 102.845 | 113.2024 | 74.467 | 829.3476084 | 19.74637163 | 1.754116039 | 0.540764523 | 1.29225 | 13 | 3.142857143 | 0.8503125 | 13.35714286 | 8.954545455 | 3.203374511 | 37.69761856 | 2.278424061 | 2.920086584 | 2.385 | 0.305666667 | 0.133 | 0.803241646 | 2.58 | 1.519735391 | 0.973262032 | 0.0041
4.845 | 7.826 | 7.917 | 90 | 112.5 | 90 | 277.338151 | 11.55575629 | 0 | 0.308306333 | 1.026976744 | 22 | 1 | 0.47983871 | 20.6 | 10.375 | 2.47921978 | 17.33363444 | 1.882132207 | 3.185791105 | 1.905 | 0.247333333 | 0.008666667 | 1.022284449 | 2.2 | 2.140254055 | 1.067961165 | 2e-09
10.4818 | 10.4818 | 11.175 | 90 | 90 | 120 | 1063.285524 | 12.658161 | 1.044465936 | 0.862978153 | 1.882045455 | 23 | 2 | 1.180403226 | 17.16666667 | 5.770833333 | 2.500671149 | 22.15178174 | 2.019730856 | 3.646681875 | 2.316666667 | 0.286333333 | 0.048 | 0.573508379 | 3.44 | 1.594408939 | 1.339805825 | 1.4e-05
7.17858 | 4.43686 | 6.80321 | 90 | 90 | 90 | 216.68465 | 9.028527082 | 0 | 0.250933349 | 1.139130435 | 24 | 2 | 0.378227848 | 27.2 | 5.125 | 1.76776304 | 13.54279062 | 1.985755855 | 3.449151898 | 2.12 | 0.222333333 | 0.007666667 | 1.012924875 | 2.04 | 3.011757174 | 0.882352941 | 2e-08
5.471 | 5.471 | 13.404 | 90 | 90 | 120 | 347.4549318 | 11.58159943 | 0 | 1.148547663 | 1.28 | 191.9616077 | 83.98320336 | 1.299065421 | 35.55555556 | 7.722222222 | 2.735210604 | 19.30305176 | 1.934040426 | 2.735210604 | 2.026666667 | 0.979 | 0.060333333 | 0.646027916 | 3.44 | 0.985323741 | 5.398920216 | 0.001
5.03442 | 5.03442 | 10.25558 | 90 | 90 | 90 | 259.9316208 | 8.12286315 | 2.267786838 | 0.560776068 | 1.184313725 | 29 | 7 | 0.766896552 | 31.33333333 | 10.75 | 3.384697011 | 32.4914526 | 2.099332035 | 2.522494887 | 2.62 | 0.328333333 | 0.047666667 | 0.339768897 | 3.04 | 1.544293977 | 0.925531915 | 4e-10
15.0718 | 8.8556 | 9.1234 | 90 | 120 | 90 | 1010.53204 | 14.03516722 | 0 | 0.868362308 | 1.84 | 44 | 3 | 1.064592145 | 17.05882353 | 8.0625 | 2.462890985 | 21.05275083 | 1.917856126 | 1.347005216 | 2.32 | 0.334333333 | 0.049666667 | 1.122070521 | 3.44 | 1.728361428 | 2.579310345 | 5e-08
8.68385 | 8.68385 | 12.55589 | 90 | 90 | 90 | 946.83 | 18.67220672 | 0.421417674 | 0.677699376 | 1.033157895 | 23.37260962 | 10.04442727 | 1.009901961 | 18 | 10.08333333 | 3.3477446 | 39.45126076 | 2.468169853 | 2.101744545 | 2.223333333 | 0.452666667 | 0.113 | 1.610222347 | 0.98 | 1.023027912 | 1.298478312 | 0.0065
7.55 | 6.45 | 6.05 | 90 | 90 | 90 | 294.619875 | 18.41374219 | 0 | 0.680100416 | 0.987692308 | 17 | 8 | 0.742222222 | 16.2 | 11.5 | 3.320557954 | 36.82748438 | 2.34183251 | 3.583751736 | 2.385 | 0.34 | 0.130666667 | 0.468469329 | 2.58 | 1.330723169 | 1.049382716 | 3e-07
8.73764 | 8.73764 | 12.7166 | 90 | 90 | 90 | 970.866 | 19.56759976 | 0.634727693 | 0.685732755 | 1.020515464 | 25.48939641 | 11.41924959 | 1.0349 | 17.46666667 | 9.791666667 | 3.389276661 | 40.45275123 | 2.502733978 | 2.206785857 | 2.243333333 | 0.453 | 0.124333333 | 1.758664844 | 0.98 | 0.986100555 | 1.459316588 | 0.0055
12.9697 | 12.9697 | 12.9697 | 90 | 90 | 90 | 2181.673678 | 11.8542936 | 5.343237396 | 1.18354191 | 1.241612903 | 86.10354223 | 37.05722071 | 1.400307692 | 29.14269061 | 10.23958333 | 2.867417352 | 22.72576748 | 1.855609768 | 0.842905004 | 1.92 | 0.9 | 0.048666667 | 2.8264247 | 3.44 | 0.886671487 | 2.954550195 | 0.0001
13.0652 | 13.0652 | 13.0652 | 90 | 90 | 90 | 2230.222468 | 12.67459916 | 2.808026045 | 1.105684582 | 1.421694915 | 87.68768769 | 33.63363363 | 1.526666667 | 30.70588235 | 10.5625 | 2.911693482 | 23.23148404 | 1.468761682 | 0.9896359 | 2.186666667 | 0.725333333 | 0.052333333 | 3.142582597 | 3.44 | 0.931241211 | 2.855729293 | 4e-05
12.8566 | 12.8566 | 12.8566 | 90 | 90 | 90 | 2125.09523 | 12.07714952 | 5.616052089 | 1.092269899 | 1.42515625 | 94.89489489 | 36.03603604 | 1.476428571 | 32.11764706 | 8.5625 | 2.751019807 | 22.13640865 | 1.46417555 | 0.973835296 | 2.196666667 | 0.723333333 | 0.052666667 | 3.253627277 | 3.44 | 0.965272738 | 2.954602955 | 5.2e-05
12.66238 | 12.66238 | 12.66238 | 90 | 90 | 90 | 2030.233679 | 11.53332166 | 5.6108699 | 1.143757985 | 1.317096774 | 94.72422062 | 40.76738609 | 1.423768116 | 32.82352941 | 10.58333333 | 2.708421889 | 21.14826749 | 1.86533376 | 0.816889133 | 2.21 | 0.839666667 | 0.058333333 | 3.278781402 | 3.44 | 0.92507815 | 2.885863352 | 8.2e-06
13.0893 | 13.0893 | 13.0893 | 90 | 90 | 90 | 2242.586817 | 12.19083403 | 2.557769234 | 1.116740941 | 1.412542373 | 73.06575918 | 28.0252227 | 1.5021875 | 29.29411765 | 10.69791667 | 2.886123867 | 23.36027935 | 1.494884961 | 0.990283321 | 1.8775 | 0.684 | 0.062 | 2.644735677 | 3.44 | 0.94032361 | 2.494212663 | 6.6e-06
12.8933 | 12.8933 | 12.8933 | 90 | 90 | 90 | 2143.345896 | 11.65135454 | 5.115538468 | 1.102619574 | 1.41671875 | 79.07116405 | 30.02702432 | 1.498695652 | 31.41176471 | 8.197916667 | 2.792321481 | 22.32651975 | 1.485685473 | 0.976615172 | 1.885 | 0.692 | 0.054333333 | 2.736077596 | 3.44 | 0.945301168 | 2.517246796 | 1.3e-07
13.106 | 13.106 | 12.63 | 90 | 90 | 90 | 2169.420191 | 9.350949098 | 2.259158575 | 1.176628388 | 1.381395349 | 29.6 | 7.6 | 1.352238806 | 30.73684211 | 1.677083333 | 0.840205138 | 22.59812699 | 1.655745246 | 1.360604271 | 1.946666667 | 0.718 | 0.042666667 | 0.395083002 | 0.98 | 1.021561682 | 0.963013699 | 1.63e-06
13.134 | 13.134 | 12.663 | 90 | 90 | 90 | 2184.392269 | 9.415483917 | 2.654826033 | 1.171783696 | 1.4232 | 28.8 | 7.6 | 1.399484536 | 29.68421053 | 1.354166667 | 0.83613405 | 22.75408613 | 1.662597993 | 1.366550711 | 1.956666667 | 0.713333333 | 0.042333333 | 1.084778225 | 1.33 | 1.016945856 | 0.970212766 | 9.85e-07
4.57144824 | 4.57144824 | 4.87181099 | 117.9806535 | 117.9806535 | 90.00000005 | 76.17213364 | 9.521516705 | 0 | 0.601025721 | 1.609285714 | 30 | 4 | 1.023333333 | 27.33333333 | 9.25 | 2.664457513 | 19.04303341 | 2.110404632 | 2.923337636 | 2.615 | 0.437333333 | 0.085 | 0.20227855 | 3.04 | 1.572591903 | 1.097560976 | 1.04e-09
9.40237787 | 9.40237787 | 9.40237787 | 90 | 90 | 90 | 831.2144852 | 8.658484221 | 1.19739978 | 0.951785538 | 1.170898204 | 32.85714286 | 18 | 1.507121212 | 32 | 11.8125 | 2.752481945 | 25.97545266 | 2.020104102 | 2.262297503 | 2.615 | 0.687 | 0.062333333 | 0.45823207 | 3.04 | 0.77691044 | 1.026785714 | 1.9e-07
5.5151 | 5.5151 | 5.5151 | 90 | 90 | 90 | 167.7490906 | 12.9037762 | 2 | 0.823387376 | 0.608301887 | 19.33333333 | 15.11111111 | 1.129032258 | 21.5 | 12 | 3.899764609 | 41.93727265 | 2.16678392 | 2.446334789 | 2.81 | 0.558333333 | 0.094666667 | 0.479171662 | 3.04 | 0.538781671 | 0.899224806 | 2.35e-06
5.14872013 | 6.75060384 | 7.09604283 | 90 | 90 | 111.9501324 | 228.7581221 | 9.531588421 | 0.984731928 | 0.886394908 | 1.21754386 | 24.66666667 | 11.33333333 | 1.264516129 | 28 | 8.125 | 2.688031548 | 28.59476526 | 2.04384143 | 2.514485657 | 2.54 | 0.551666667 | 0.059333333 | 0.356863969 | 3.04 | 0.962853562 | 0.880952381 | 1.92e-09
8.24513117 | 8.24513117 | 8.24513117 | 109.4712207 | 109.4712207 | 109.4712206 | 431.4900808 | 8.989376683 | 0 | 0.917567095 | 1.117647059 | 33 | 15 | 1.279487179 | 34 | 11.5625 | 3.145893579 | 26.96813005 | 2.070150573 | 2.277980675 | 2.325 | 0.667 | 0.051333333 | 0.470598549 | 3.04 | 0.873511729 | 0.970588235 | 5e-08
4.81440275 | 5.33093962 | 5.3496559 | 120 | 90 | 90 | 119.0440413 | 9.920336778 | 0 | 0.635410819 | 1.5216 | 26 | 2 | 0.903 | 27.2 | 12.66666667 | 2.835189363 | 19.84067356 | 2.082642625 | 2.949407961 | 2.47 | 0.408333333 | 0.076333333 | 0.177589774 | 3.04 | 1.685049834 | 0.955882353 | 1.36e-09
9.96992238 | 9.98166619 | 15.0998306 | 90 | 90 | 90 | 1502.681343 | 9.391758392 | 1.374368542 | 0.828300207 | 1.262941176 | 25.875 | 9.25 | 1.144157549 | 27 | 10 | 2.802991181 | 23.47939598 | 2.059283652 | 2.42622564 | 2.47 | 0.571 | 0.059666667 | 0.456059443 | 3.04 | 1.103817544 | 0.958333333 | 5.28e-06
8.16117358 | 8.17147054 | 24.54324847 | 109.5239745 | 109.25507 | 109.2820796 | 1265.423935 | 8.787666217 | 1.871462908 | 0.93329837 | 1.166351209 | 31.9375 | 16.325 | 1.405659929 | 33.046875 | 11.39583333 | 2.915066741 | 26.36299865 | 2.003106896 | 2.249065775 | 2.47 | 0.647333333 | 0.061 | 0.404747411 | 3.04 | 0.829753474 | 0.96643026 | 9.24e-08