## Sheet1
γ‘相掺杂不同铂族金属元素后的晶格常数,晶胞总能量,结合能
X | aNi24Al7X | EtotNi24Al7X | EcohNi24Al7X | aNi23Al8X | EtotNi23Al8X | EcohNi23Al8X
Al(Ni) | 13.4869 | -76885.9829 | -13.0413 | 13.4858 | -76885.9828 | -13.0412
Mo | 13.524 | -84499.4522 | -13.3329 | 13.5895 | -81943.3883 | -13.1286
Ru | 13.5117 | -85463.8946 | -13.1955 | 13.5491 | -82907.9595 | -13.1199
Rh | 13.517 | -85970.7044 | -12.9947 | 13.5479 | -83414.8343 | -12.9841
Pd | 13.5358 | -86494.2409 | -12.8653 | 13.5583 | -83938.3935 | -12.8774
Os | 13.508 | -110964.1362 | -12.8686 | 13.5632 | -108408.1596 | -12.7516
Ir | 13.5204 | -112116.4514 | -12.72 | 13.5581 | -109560.5528 | -12.681
Pt | 13.5454 | -113293.611 | -12.4629 | 13.5737 | -110737.7558 | -12.4672
| 晶格常数 | 晶胞总能量 | 结合能 | 晶格常数 | 晶胞总能量 | 结合能
不同模型对应的活化能
Models | Activation energy (eV)
γ(Ni) | 2.15
Al(1)-Edge | 2.16 (0.01)
Model(1)-Edge | 2.37 (0.22)
Model(1)-Screw | 2.37 (0.22)
Model(2)-Edge | 2.34 (0.19)
Model(2)-Screw | 2.34 (0.19)
活化能
Crack orientation | System | K-IC KGth | K+IC KGth | ΔK
(010)[001] | 0 Re | 1 | 1.01 | 0.01
| 1 Re | 1 | 1.01 | 0.01
| 3 at.% Re | 1.03 | 1.06 | 0.029
| 6 at.% Re | 1.08 | 1.12 | 0.037
(101)[010] | 0 Re | 1.03 | 1.06 | 0.029
| 1 Re | 1.03 | 1.06 | 0.029
| 3 at.% Re | 1.05 | 1.07 | 0.019
| 6 at.% Re | 1.09 | 1.13 | 0.037
(010)[101] | 0 Re | 0.99 | 1.03 | 0.04
| 1 Re | 0.99 | 1.03 | 0.04
| 3 at.% Re | 1.01 | 1.05 | 0.04
| 6 at.% Re | 1.05 | 1.09 | 0.038
裂缝方向 |  | 晶格捕获下限 | 晶格捕获上限
不同质量分数的Re元素体系的晶格捕获极限
System | K-IC KGth | K+IC KGth
0 Re | 1 | 1.01
1 Re | 1 | 1.01
3 at.% Re | 1.03 | 1.06
6 at.% Re | 1.09 | 1.13
Crack orientation | Dimension | Without Re |  | 1 Re atom |  |  | 3 at.% Re
|  | K-IC KGth | K+IC KGth | K-IC KGth | K+IC KGth | R(Å) | K-IC KGth | K+IC KGth
(010)[101] |  | 0.99 | 1.01 | 0.99 | 1.02 | 2.49 | 1.12 | 1.15
|  | 0.99 | 1.01 | 0.99 | 1.01 | 2.49 | 1.11 | 1.14
（111）[`1`12] |  | 0.99 | 1.01 | 0.99 | 1.02 | 4.31 | D | D
|  | 1 | 1.02 | 0.99 | 1.02 | 4.31 | D | D
(100)[010] | 40×60×30 | 0.98 | 1.01 | 0.99 | 1.03 | 3.52 | 1.14 | 1.17
| 40×60×60 | 0.99 | 1.01 | 0.99 | 1.01 | 3.52 | 1.14 | 1.16
(0`11)[100] |  | 0.99 | 1.01 | 1 | 1.02 | 3.52 | 1.14 | 1.18
|  | 1 | 1.02 | 1 | 1.02 | 3.52 | 1.13 | 1.16
(`110)[`1`12] |  | 0.99 | 1.01 | 1 | 1.02 | 4.31 | D | D
|  | 0.99 | 1.01 | 0.99 | 1.01 | 4.31 | D | D
Crack orientation | (2γ/π)1/2 (J/m2) | AE(×105 Pa1/2) | KGth (105 N/m3/2) | K+IC KGth | δ+IC(GPa)
(010)[101] | 1.0069 | 4.807 | 4.84 | 1.01 | 7.75
(111)[`1`12] | 0.977 | 4.871 | 4.76 | 1.02 | 7.69
(100)[010] | 1.0069 | 4.576 | 4.61 | 1.01 | 7.38
(0`11)[100] | 1.0385 | 4.576 | 4.75 | 1.02 | 7.68
(`110)[`1`12] | 1.0385 | 4.69 | 4.87 | 1.01 | 7.8
裂缝方向 | 表面能量项 |  | 各向异性弹性项
System |  | C11 (GPa) | C12 (GPa) | C44 (GPa) | B (GPa) | G (GPa) | E (GPa) | G/B | ν | a (Å)
Ni | This work | 237 | 150 | 127 | 179 | 82.7 | 215.4 | 0.462 | 0.299 | 3.52
| EAMa | 241 | 151 | 127 | 181 | 83.8 | 217.9 | 0.463 | 0.299 | 3.52
| Expb | 246 | 147 | 125 | 180 | 86.2 | 223 | 0.478 | 0.293 | 3.52
Ni(Re) | 1 at% Re | 239 | 152 | 128 | 181 | 83.1 | 216.2 | 0.459 | 0.301 | 3.524
| 2 at% Re | 241 | 154 | 129 | 183 | 83.5 | 217.5 | 0.456 | 0.302 | 3.527
Ni(Co) | 1 at% Co | 236 | 149 | 126 | 178 | 82.3 | 213.9 | 0.462 | 0.299 | 3.519
| 2 at% Co | 234 | 148 | 125 | 176.7 | 81.6 | 212 | 0.462 | 0.299 | 3.519
Ni(W) | 1 at% W | 238 | 152 | 128 | 180.7 | 82.7 | 215.3 | 0.458 | 0.301 | 3.524
| 2 at% W | 239 | 154 | 129 | 182.3 | 82.8 | 215.6 | 0.454 | 0.303 | 3.528
不同体系合金 |  | 弹性常数 |  |  | 体模量 | 剪切模量 | 杨氏模量 | G/B比 | 泊松比 | 晶格常数
Ni/Ni3Al相界面添加Re、Co、W元素后的粘附功
System |  | Wad (J m-2)
Ni/Ni3Al |  | 3.016
Ni(Re)/Ni3Al | 1 at% Re | 3.038
| 2 at% Re | 3.059
Ni(Co)/Ni3Al | 1 at% Co | 3.013
| 2 at% Co | 3.009
Ni(W)/Ni3Al | 1 at% W | 3.056
| 2 at% W | 3.097
| 不同质量分数的Re、Co、W元素 | 粘附功
Ni相添加不同含量的Re、Co、W元素后的表面能、不稳定堆垛层错能
System |  | γs(Jm-2) | γμs(Jm-2) | γs/γμs
Ni | This work | 1.592 | 0.2778 | 5.731
| Previousa | 1.592 | 0.2775 | 5.737
Ni(Re) | 1 at% Re | 1.602 | 0.2773 | 5.777
| 2 at% Re | 1.616 | 0.2763 | 5.849
Ni(Co) | 1 at% Co | 1.589 | 0.2755 | 5.768
| 2 at% Co | 1.586 | 0.2742 | 5.784
Ni(W) | 1 at% W | 1.614 | 0.2582 | 6.251
| 2 at% W | 1.643 | 0.2499 | 6.575
|  | 表面能 | 不稳定堆垛层错能
不同组元合金各元素的质量分数
Alloy | Al | Re | Ru | Ni
Ni–Al | 8.77 | – | – | Bal. | wt.%
| 17.29 | – | – | Bal. | at.%
Ni–Al–Re | 7.95 | 4.94 | – | Bal. | wt.%
| 16.32 | 1.47 | – | Bal. | at.%
Ni–Al–Re–Ru | 7.96 | 4.96 | 2.86 | Bal. | wt.%
| 16.53 | 1.49 | 1.58 | Bal. | at.%
在树状核和枝间区域两相之间的分配参数
Partitioning parameter | Ni–Al–Re |  | Ni–Al–Re–Ru
| Interdendritic region | Dendritic core | Interdendritic region | Dendritic core
Kγ/γRe | 1.73 ± 0.20 | 1.13 ± 0.11 | 1.28 ± 0.22 | 1.01 ± 0.18
Kγ/γRu | – | – | 0.42 ± 0.08 | 0.48 ± 0.05
不同体系合金各元素质量分数
Alloy (wt.%) | Al | Co | Ru | Cr | Ni
Ni-Al | 8.8 | - | - | - | Bal.
Ni-Al-Co | 8.8 | 5.8 | - | - | Bal.
Ni-Al-Ru | 8.7 | - | 3 | - | Bal.
Ni-Al-Cr | 8.2 | - | - | 3 | Bal.
| γ'相的大小 | γ'的形态 | 晶格错配度
Alloy | γ'size (μm) | γ'morphology | δat R.T. Estimated (%)
Ni–Al | 0.28 | Nearly rectangular | 0.6
Ni–Al–Cr | 0.18 | Nearly rectangular | 0.65
Ni–Al–Co | 0.25 | Cuboidal | 0.59
Ni–Al–Ru | 0.23 | Spheroidal | 0.42
| 不同体系合金不同元素在γ'/γ相中质量分数 |  |  |  |  | 分配系数
| γ'/γComposition at.(%) |  |  |  |  | Partitioning coefficients
Alloy | Ni | Al | Co | Ru | Cr | Ni | Al | Co | Ru | Cr
Ni–Al | 77.43/86.30 | 22.57/13.70 | – | – | – | 0.9 | 1.65 | – | – | –
Ni–Al–Co | 74.28/79.42 | 22.65/13.19 | 2.93/7.30 | – | – | 0.94 | 1.72 | 0.4 | – | –
Ni–Al–Ru | 76.22/83.71 | 23.04/14.20 | – | 0.75/2.08 | - | 0.91 | 1.62 | – | 0.36 | –
Ni–Al–Cr | 77.31/85.70 | 19.55/11.13 | – | – | 2.32/2.66 | 0.9 | 1.76 | – | – | 0.87
RR2101[6] | 66.09/46.02 | 16.55/3.08 | 8.79/26.65 | 0.88/2.90 | 1.34/9.50 | 1.44 | 5.37 | 0.33 | 0.3 | 0.14
Co Ru Cr在单晶体系中占据Ni Al位置所形成的占位形成能
| γ phase | γ'phase
Substitution formation energies (eV) | substitution site for Ni | substitution site for Ni | substitution site for Al
Co | 0.129 | 0.367 | 0.264
Ru | −0.142 | 0.676 | −0.199
Cr | −0.932 | 0.539 | −1.014
| 结合能 | Re Ru替代Al原子后的结合能与Ni3Al的结合能相对比
System | Binding energy (eV) | delta E
Ni3Al(Ni centered) | -676.64
(Ni,Re)3Al | -679.65 | 3.01
(Ni, Ru)3Al | -680.85 | 4.21
(Ni,Vac)3Al | -672.16 | -4.58
| 结合能 | Re、Ru原子占据Ni的位置后的Ni3Al相与原Ni3Al相结合能的差
System | Binding energy (eV) | delta E
Ni3Al(Ni centered) | -716
(Ni,Re)3Al | -715.11 | -0.89
(Ni, Ru)3Al | -716.48 | 0.48
(Ni,Vac)3Al | -707.35 | -8.65
Mo、W元素添加在分别以Ni、Re、Ru为中心的共格界面所形成的结合能
| 相 | Ni基合金 | Re基合金 | Ru基合金
Elements | Phase | Eb free (eV) | Eb Re (eV) | Eb Ru (eV)
Mo | γ | −713.62 | −713.14 | −714.50
Mo | γ' | −713.46 | −712.97 | −714.31
W | γ | −715.05 | −714.54 | −715.91
W | γ' | −714.80 | −717.10 | −715.62
| 结合能 | 不同原子占位后Ni3Al相与Ni3Al的结合能之差
| Binding energy | delta E
Ni3Al | 2514.46
Ni3(Al,Re) | 2517.01 | 2.55
Ni3(Al,Ta) | 2518.5 | 4.04
Ni3(Al,Vac) | 2506.8 | 27.66
(Ni,Re)3Al | 2515.14 | 0.68
(Ni,Ta)3Al | 2515.57 | 1.11
(Ni,Vac)3Al | 2505.91 | 28.55
Atom pairs | Ni3Al | Ni3(Al,Re) | Ni3(Al,Ta)
Al(Re1,Ta1)-Ni2 | 22.25 | 20.95 | 21.53
Al1(Re1,Ta1)-Al2 | 1.41 | 0.22 | 20.48
Ni2-Ni4 | 22.05 | 22.54 | 23.28
Ni2-Al3 | 23.76 | 23.81 | 23.86
Atom pairs | Ni3Al | (Ni,Re)3Al | (Ni,Ta)3Al
Nil(Re1,Ta1)-Ni2 | 21.7 | -0.26 | 1.98
Ni1(Re1,Ta1)-Al2 | -0.99 | -0.58 | 1.5
Al2-Ni3 | -2.43 | -3.22 | -3.91
Al2-Ni6 | -2.45 | -2.67 | -2.56
Ni3-Ni4 | -1.44 | -2.59 | -3.78
Ni3-Ni5 | -1.23 | -1.29 | -1.08
Ni3-Ni7 | -2.03 | -1.87 | -1.64
Ni3-Al8 | -0.9 | -1.22 | -1.14