## Sheet1
literature 1-table1(Diffusion coefficients [m2.s-1] in the γ matrix used to simulate precipitation in Ni-7.56at%Al-8.56at%Cr at 600°C)
| Al | Cr
Al | 2.08×10-20 | 8.59×10-21
Cr | 8.13×10-21 | 3.82×10-21
literature 1-table2(Input parameters of the precipitation model applied to Ni-7.56at%Al-8.56at%Cr at 600°C.)
sg/g’ | 0.021J.m-2
Vm | 6.8×10-6m3.mol-1
No | 8.9×1028m-3
literature 1-Table 3 : Input parameters used for the PFT simulation of solidification and homogenization in Ni-19at%Al.
C0,Al | 19at%
DγAl | 1.23×10-4.e-248000/RT m2.s-1
DIAl | 3×10-9 m2.s-1
DAS | 10-4 m
H . [W.m-3] | -2.106 from 0 to 4150 s
0 from 4150 to 4200 s
2.106 from H 4200 to 6864 s
0 from 6864 to 7800 s
literature 1-Table 4 : Input parameters used for the PSD simulations in the PFT domain. ,eq Al cg and ',eq Al cg are the equilibrium concentrations in the g and g’ phase.
C0,Al | 18.5at% at x=0 mm (A) 19.2at% at x=66 mm (B)
cγ,eqAl | 14.38at%
cγ,eqAl | 23.08at%
Ω | 0.473 and 0.554
σγ/γ' | 0.021 J.m-2
Vm | 6.8×10-6 m3.mol-1
No | 8.9×1028 m-3
DlAl | 9.0×10-16m2.s-1
literature 1-Table 5 : Initial nucleation driving forces for Ni-18.5at%Al and Ni-19.2at%Al alloys.
c0,Al | 18.5at% | 19.2at%
△Gv | 1.8.108 | J.m-3 | 2.1.108 | J.m-3

## Sheet2
literature2-Table I Chemical composition, 冏‖ solvus temperature and volume fraction calculated by Thermo Calc. in TMW-4M3
Alloy | Ni | Cr | Co | Mo | W | Ti | Al | C | B | Zr | 冏 | ‖ | solvus | temperature, | Ts/oC | Volume | fraction | of | 冏 | ‖
TMW-4M3 | Bal. | 13.5 | 25 | 2.8 | 1.2 | 6.2 | 2.3 | 0.03 | 0.02 | 0.03 | 1162 | oC | 0.495
literature2-Table II Effect of solution temperature on microstructural parameters
Solution temperature | Grainsize,D/um | Twin fraction | Primary γ' |  | Secondary γ' |  | Tertiaryγ'
|  |  | Volumefraction,fvI | Size, dI /um | Volume fraction, fvII | Size, d2/nm | Volume fraction, fvIII | Size, d2/nm
1100oC | 6.00±0.68 | 0.382 | 0.189 | 2.65±0.24 | 0.304 | 72.87±17.99 | 0.0019 | 16.0±2.66
1150oC | 60.8±14.4 | 0.424 | 0.04 | 2.77±0.31 | 0.405 | 93.17±37.22 | 0.0331 | 15.1±4.35
1180oC | 619±131 | 0.249 | - | - | 0.455 | 97.82±27.25 | 0.0509 | 15.4±4.39

## Sheet6
literature 6-Table 1: Alloy independent* parameters of equations (1) and (3). (* alumina forming Nickel-Based Superalloy)
| c1[𝑘𝑗/𝑚𝑜𝑙] | c2[𝑔/(𝑐𝑚.𝑠)] | c3[𝑚𝑜𝑙/𝑘𝑗] | Note
900ºC | 551.81 | 7.72·10-5 | -0.492 | -
1000ºC | 507.74 | 2.45·10-2 | -0.566 | U<50.16
|  | 4.86·10-45 | 1.4 | U>50.16
literature-6-Table 2: Measured composition [wt. %] of the investigated single crystal nickel-based superalloys
Alloy | Al | Cr | Co | Hf | Mo | Ni | Re | Ta | Ti | W
M247LC | SX | 5.8 | 8.1 | 9.3 | 1.4 | 0.5 | 61.5 | - | 3.3 | 0.7 | 9.4
René | N5 | 6.2 | 7 | 8 | 0.2 | 2 | 61.1 | 3 | 6.5 | - | 5
SCA425+ | 4.6 | 15.5 | 5 | 0.1 | 1 | 61.8 | - | 8 | - | 4

## Sheet7
literature7-Table I. Oxide scale thickness, alumina finger penetration, γ’- dissolution layer thickness and the extension of carbide dissolution past γ’-dissolution at 2,020 hours with temperature
in μm | Avg. Scale Thickness ± σ1 | Avg. Al2O3 Penetration ± σ1 | Avg. γ'- ppts. Dissolution ± σ1 | Mean M23C6 Dissolution2 ± SE3
Technique (# values) | SEM (3840) | SEM (24) | Optical DIC (24) | WDS EPMA (4)
Values Distributed | Log Normal | Normal | Normal | 0
704 °C 2020 h | 1.31 ± 0.41 | 2.97 ± 0.78 | 3.11 ± 1.03 | 9.6 ± 2.3
760 °C 2020 h | 1.96 ± 0.41 | 5.17 ± 0.74 | 5.80 ± 1.27 | 16.4 ± 2.4
815 °C 2020 h | 3.73 ± 0.83 | 9.97 ± 1.23 | 10.58 ± 0.89 | 32.6 ± 4.2

## Sheet3
literature3-Table I. Crystallographic features of grains 1 and 2, depending on the type of GBs in Figure 3
Angle between {111} plane and each GB plane
GB type | GB plane in grain 1 | GB plane in grain 2 | grain 1 | grain 2
ab wavytype segment | 0.97,0.18,-0.15 | (-1,1,-1) | 41.2。 | 0ⅹ
bc wavytype segment | (0.69, -0.63, 0.37) | (0.29,0.30,-0.91) | 13.8。 | 30.1ⅹ
cd wavytype segment | (0.68, 0.36, -0.64) | (-0.95,0.19,-0.23) | 14.3。 | 37.4ⅹ
a’a” initial flat | (0.85, -0.48, 0.22) | (0.04,0.38,-0.93) | 26.3。 | 43.4ⅹ
litarature3-Table II. Comparison of creep resistances between the two samples
Creep condition | Rupture time (hr) |  | Total creep elongation (%)
| Unserrated | Serrated | Unserrated | Serrated
760°C /295 Mpa | 129 | 178 | 5.8 | 10.8
815°C /180 Mpa | 181 | 252 | 16.5 | 19.7

## Sheet4
literature4-Table I. CMSX-7 Nominal Chemistry
Element | Wt% | Element | Wt%
Cr | 6 | Re | --
Co | 10 | Al | 5.7
Mo | 0.6 | Ti | 0.8
Ta | 9 | Hf | 0.2
W | 9 | Ni | Balance
literature4-Table II. CMSX-8 Nominal Chemistry
Element | Wt% | Element | Wt%
Cr | 5.4 | Re | 1.5
Co | 10 | Al | 5.7
Mo | 0.6 | Ti | 0.7
Ta | 8 | Hf | 0.2
W | 8 | Ni | Balance

## Sheet5
literature5-Table I. Indentation results of the precipitates and matrix of ‘standard’ CMSX-4 and ‘coarsened’ CMSX-4 tested at 500 μΝ.
| H /Gpa | Standard Deviation | E /Gpa | Standard Deviation
cuboidal γ' | 8.5 | 0.7 | 210.3 | 11.2
small γ' | 9.1 | 0.4 | 204.7 | 13.7
Coarsened γ' | 9.5 | 0.6 | 218.5 | 7.8
Coarsened | 8.6 | 0.4 | 207 | 6.9

## Sheet8
literature8-Table 1: Down-selected nominal composition:
Element | Nominal(wt%)
Ni | Bal.
Cr | 18
Co | 9.1
Mo | 2.7
W | 1
Nb | 6.5
Al | 1.45
Ti | 0.75
Fe | 9
C | 0.06
P | 0.006
B | 0.005
literature8-Table 2 outlines the detailed mechanical property testing performed. The samples were sectioned from nominally-sized cast plates and machined after heat treatment.
Detailed Mechanical Testing | No. of Temps | No. of Conditions | Specimens | Total
Tensile | 5 | N/A | 3 | 15
Stress Rupture (combo bar) | 1 | 5 separate Kt’s | 3 | 15
Creep (0.2% and Rupture) | 3 | 6 | 1 | 18
LCF (smooth) | 3 | R-ratio=0, -1 | 6 | 36
LCF (notched) | 2 | R-ratio=0.05, -1 | 7 | 35
HCF (smooth) | 2 | R-ratio= 0, -1 | 6 | 24
Fatigue Crack Growth | 1 | R-ratio=0.05, 0.5 | 2 | 4
Fracture Toughness | 1 | 3 | 5 | 5
Microstructure Stability Testing | No. of Temps. | No. of Conditions | Specimens | Total
Tensile | 2 | 2 over-aged conditions* | 3 | 12
Creep (0.2% and Rupture) | 1 | 3 over-aged conditions* | 6 | 12
LCF (smooth) | 1 | 4 over-aged conditions* | 3 | 6
Weld Assessment | No. of Temps. | No. of Conditions | Specimens | Total
Tensile | 3 | Weld/Base; Base | 5 | 15
LCF | 1 | Weld/Base; Weld only; Base | 16 | 16
Creep | 1 | Weld/Base; Base | 7 | 7
litarature8-Table 3: List of part types selected by the OEM’s for casting during the MAI program
Part Type | Part Complexity
Diffuser | Medium sized part, highly complex
Combustor Case | Small part, medium complexity
Exit Guide Vane | Medium sized part, highly complex
Combustor Case | Medium sized part, medium complexity
Turbine Rear Frame | Large part, medium complexity
literature8-Table 4: Target versus actual casting compositions (wt%).
| Fe | Ti | Al | Nb | C | B
Target | 9 | 0.75 | 1.45 | 6.5 | 0.06 | 0.005
Actual | 9.2 ± 0.1 | 0.76 ± 0.01 | 1.28 ± 0.03 | 6.62 ± 0.05 | 0.06 ± 0.01 | 0.0055 ± 0.0004
literature8-Table 5: Heat treat optimization plan
Test | Pre-solution | Solution Temp. °C (°F) | Age
1 | Yes | 941(1725) | Standard
2 | Yes | 954(-1750) | Standard
3 | Yes | 968 (1775) | Standard
4 | No | 954(-1750) | Standard
5 | No | 968(-1775) | Standard
6 | No | 968(-1775) | Modified
7 | No | 982(-1800) | Standard
litarature8-Table 6: Detailed mechanical testing fracture toughness results (ASTM E399)
Temperature, °C ( F) | Kq, MPa[m]^0.5 (ksi[in.]^0.5)
Room | 106.7 (97.1)
Room | 89.8 (81.7)
Room | 93.4 (85)
538 (1000) | 81.3 (74)
538 (1000) | 76.8 (69.9)
704 (1300) | 78.3 (71.3)

## Sheet9
litarature9-Table I. Calculated diffusion parameters (10-5 cm2/sec) and activation volumes Ni and Ni binary alloys at 1830 K. Errors, representing the 95% confidence level, are derived from standard propagation of errors from the statistics of the raw data.
Alloy Solvent Solute Composition | Solvent |  | Solute
| D(Ni) | Va(Ni) | D(X) | Va(X)
Ni | 5.3(3) | 1.3(3)
Ni-5.4Re | 5.0(2) | 1.3(2) | 3.6(4) | 0.3(5)
Ni-5.4Ta | 4.6(1) | 1.3(2) | 3.7(3) | 0.5(4)
Ni-5.4W | 4.2(2) | 1.3(2) | 3.6(4) | 0.9(6)
Ni-20Al | 3.4(4) | 1.2(2) | 3.5(3) | 2.3(4)
Ni-20Re | 3.2(2) | 0.9(2) | 2.3(2) | 0.8(3)
Ni-20Ta | 3.5(1) | 1.2(2) | 2.9(2) | 0.9(4)
Ni-20W | 3.2(1) | 1.1(2) | 2.5(3) | 1.1(2)
literature9-current AIMD simulations and the Mukai parameterization based on extensive experiments on binary alloys [
Composition | T=1750 K |  | T=1830 K
| AIMD | Mukai | AIMD | Mukai
Al | 12.80(2) |  | 12.91(3)
Ni | 7.57(1) | 7.46 | 7.62(1) | 7.572
Ni-­‐20Al | 7.88(1) | 7.763 | 7.94(1) | 7.849
N-­‐5.4W | 7.66(1) | 7.553 | 7.70(1) | 7.652
Ni-­‐20W | 7.94(1) | 6.519 | 7.98(1) | 7.329
Ni-­‐5.4Re | 7.65(1) | 7.494 | 7.69(1) | 7.65
Ni-­‐20Re | 7.91(1) | 7.587 | 7.93(1) | 7.859
Ni-­‐5.4Ta | 7.70(1) | 7.331 | 7.75(1) | 7.505
Ni-­‐20Ta | 8.14(1) | --- | 8.18(1) | ---
Ni-­‐10Al-­‐2.8W | 7.77(1) | 7.692 | 7.80(1) | 7.766
Ni-­‐10Al-­‐2.8Re | 7.75(1) | 7.629 | 7.80(1) | 7.751
Ni-­‐10Al-­‐2.8Ta | 7.79(1) | 7.691 | 7.80(1) | 7.751
literatue9-Table III. Predicted liquid metal densities for the Ni-Al-W model system. Here fL is the fraction liquid (wt%) and the numbers in parenthesis indicate the 95% confidence level in the last digit.
|  | Composition | Density (g/cm3)
fL | T (K) | Atomic (/500) | AIMD | Mukai
1 | 1720 | Ni415Al70W15 | 7.46(2) | 7.504
0.5 | 1711 | Ni410Al78W12 | 7.29(1) | 7.3352
literature9-Table IV. The compositions used in the AIMD calculations for Rene-N4 and CMSX-4 at 0.6 and 1.0 liquid fraction (wt%). Both the atomic percent and the number of atoms in the simulation cell are given for each atomic species.
Alloy | Liquid fraction | Conc. | Ni | Co | Cr | Mo | W | Re | Al | Ta | Ti
Rene-N4 | 0.6fL T=1604 K | at% | 62.5 | 7.2 | 11.3 | 0.6 | f | 1 | 1.7 | 0 | 9.4 | 2 | 4.9
|  | # | 312 | 36 | 57 | 5 | 8 | 0 | 47 | 10 | 25
| 1 fL T=1622 K | at% | 63.3 | 7.5 | 11.2 | 0.9 | 1.9 | 0 | 9.2 | 1.6 | 4.3
|  | # | 316 | 37 | 56 | 5 | 10 | 0 | 46 | 8 | 22
CMSX-4 | 0.6fL T=1654 K | at% | 63.2 | 8.8 | 7.7 | 0.4 | 1.8 | 0.7 | 13.2 | 2.8 | 1.4
|  | # | 316 | 44 | 38 | 2 | 9 | 4 | 66 | 14 | 7
| 1 fL T=1622 K | at% | 63.8 | 9.3 | 7.6 | 0.4 | 2 | 1 | 12.6 | 2.2 | 1.3 |  |  | 4.9 | L
|  | # | 319 | 46 | 38 | 2 | 10 | 5 | 63 | 11 | 6
literature9-Table V. Predicted density contrast (Δρ/ρ), based on the liquidus and 0.6 liquid fraction (wt%) densities
Method | CMSX-4 | Rene-N4 | Ni-Al-W
AIMD | 0.00373 | 0.01085 | 0.02355
Mukai | -0.00245 | 0.00609 | 0.02251

## Sheet10
literature10-Table I. Chemical compositions of as-received IN 738 and CMSX 486 superalloys
Element | IN738 | CMSX486
Cr | 15.84 | 5
Co | 8.5 | 9.3
Mo | 1.88 | 0.7
W | 2.48 | 8.6
Al | 3.46 | 5.7
Ti | 3.47 | 0.7
Zr | 0.04 | 0.005
Hf | - | 1.2
Re | - | 3
C | 0.11 | 0.07
Nb | 0.92 | -
Fe | 0.07 | -
Ta | 1.69 | 4.5
B | 0.01 | 0.015
Ni | Bal | Bal
literature10-Table II. Chemical compositions of continuous hafnium-base and aluminum-rich oxide films on the weld lines of CMSX 486 and IN 738 superalloys, respectively, determined by EPMA-WDS
Element | Oxide Comp. Wt% (CMSX 486) | Oxide Comp.Wt% (IN 738)
Cr | 0.28 | 2.43
Co | 0.72 | 0.31
Mo | 0.03 | 0.09
W | 1.12 | 0.22
Al | 2.47 | 39.03
Ti | 0.63 | 12.82
Zr | 0.33 | 0.06
Hf | 76.55 | -
Re | 0.05 | -
Nb | 0.01 | 0.9
O | 13.97 | 41.11
Ta | 1.73 | 2.04
Ni | 3.12 | 2.36

## Sheet11
literature11-Table1:Nominalcompositionsofthealloysstudied and agingconditionsemployed.
Composition(at.%) | Name | Aging
Co-7Al-7W | Base | 765 C /200h
Co-7Al-5W-2Mo | 2Mo | 715 C /200h
Co-7Al-5W-2Ta2Ta900 | 2Ta | 900 C /100h
Co-6Al-6W-2Ti | 2Ti | 790 C /200h
Co-7Al-7W-20Ni | 20Ni | 790 C /200h
literature11-Actualcompositions,solvustemperatures and densities, , ofthealloys.Theneutrondi rac- tion datawasobtainedfromalloysfromasecond batch(\#2");themicrographsandcyclicoxidation data arefromthe rstbatchprepared.Forthesec- ond batchofalloys,compositionswereobtainedby wide-area EDXintheSEM.The 0 area fractions Af are alsoprovided.
Alloy | Composition at.% |  |  | Solvus | ρ | Af
| Al | W | others | 。C | gcm􀀀-3 | %
Base | 7.3 | 6.8 | 854 | 9.18 | 61
2Mo | 7.2 | 4.7 | 1.8Mo | 804 | 8.92 | 64
2Ta | 9.9 | 4.8 | 1.8Ta | 992 | 9.09 | 42
2Ta#2 | 8.4 | 4.7 | 1.7Ta | 982 | - | -
2Ti | 6.3 | 6 | 2.2Ti | 919 | 9.16 | 58
2Ti#2 | 5.2 | 5.3 | 2.0Ti | 921 | - | -
20Ni | 7.3 | 7 | 20.2Ni | 881 | 9.29 | 50
20Ni#2 | 6.3 | 6.4 | 18.1Ni | 902 | - | -
literature11-Table3:Latticeparametersandlatticemis tvalues, , foreachphasemeasured in situ using synchrotron X-rayandneutrondi raction,bothatroomtemperatureandelevatedtemperatures, T. Thechangein lattice mis twithtemperatureand(constrained)thermalexpansionofeachphase, , arealsocalculated, with uncertaintyestimatorsfromtheRietveldre nements.Theneutronmeasurementsarefromthesecond melt whilsttheX-raymeasurementsarefromthe rst.
I12 -synchrotronX-rays
2Ti | 3.5826(2) | 3.5946(9)0.33(2) | 750 | 3.6177(1)3.6362(6)0.51(1) | 0.25 | 13.6(1) | 16.1(1)
2Ta | 3.5818(3) | 3.6004(2)0.52(1) | 700 | 3.6152(2)3.6364(2)0.58(1) | 0.09 | 13.4(1) | 16.0(1)
HRPD -high resolution neutron diraction
2Ti | 3.5686(2) | 3.5898(3)0.59(1) | 700 | 3.6023(2)3.6259(3)0.65(1) | 0.08 | 14.1(1) | 14.9(1)
20Ni | 3.5704(1) | 3.5829(1)0.35(0) | 700 | 3.6046(1)3.6167(1)0.34(0) | -0.01 | 14.2(2) | 13.8(2)
2Ta | 3.5775(4) | 3.6017(8)0.67(0) | 600 | 3.6058(1)3.6314(2)0.71(1) | 0.07 | 13.9(2) | 14.4(2)
Vulcan-medium resolution neutron diraction
2Ti | 3.5691(4) | 3.5941(6)0.70(2) | 500 | 3.5941(7)3.6246(8)0.84(3) | 0.3 | 16.1(2) | 18.3(2)
20Ni | 3.5685(6) | 3.5885(6)0.56(2) | 150 | 3.5727(5)3.5944(6)0.61(2) | - |  | -
2Ta | 3.5746(5) | 3.6004(7)0.72(2) | 600 | 3.6126(7)3.6382(6)0.70(2) | -0.04 | 18.7(3) | 18.9(2)

## Sheet12
literature13-Table I: Nominal Compositions of the Experimental Alloys (wt.%)
| Ni | Al | Cr | Ti | Nb | Ta | Mo | W | B | C | Hf | Zr
V204A | Bal. | 2.4 | 6 | - | 20.3 | - | - | - | - | - | - | -
V204B | Bal. | 2.3 | 5.8 | - | 17.5 | 2.9 | - | - | 0.0017 | 0.017 | - | -
V204D | Bal. | 2.5 | 5.9 | 0.2 | 20.2 | 2.5 | - | - | 0.005 | 0.03
V204G | Bal. | 2.6 | 6 | 0.5 | 17.2 | 3 | 1.5 | 1.5 | 0.005 | 0.04 | 0.15 | 0.03-0.05
literature13-Table II:  solvus temperatures for the powder processed alloys
Alloy |  γ'Solvus Temperature (°C)
V204A | 1195
V204B | 1213
V204D | 1218
V204G | 1220
literature13-Table III: Microstructural parameters of the powder processed alloys.
Alloy | Averageγ'Precipitate Size (um) | Aspect Ratio of δ | Volume Fraction γ | Volume Fractionγ' | Volume Fraction δ | γ'/γ+γ' ratio
V204A | 0.7±0.2 | 5±2 | 0.15 | 0.42±0.05 | 0.43±0.02 | 0.74
V204B | 0.5±0.1 | 5±2 | 0.19 | 0.48±0.06 | 0.33±0.03 | 0.72
V204D | 1.0±0.2 | 8±3 | 0.09 | 0.37±0.05 | 0.54±0.02 | 0.8
V204G | 0.7±0.2 | 8±3 | 0.15 | 0.44±0.02 | 0.41±0.02 | 0.75
literature12-Table IV: 0.2% Flow stresses as a function of temperature (MPa)
Temperature | (°C) | V204A | V204B | V204D | V204G | U720
25 | 1187 | 1085 | 985 | 1268 | 1205
700 | 982 | 1040 | 926 | 1117 | 1060
750 | 900 | 983 | 921 | 1015 | 900
800 | 744 | 759 | 830 | 850 | -

## Sheet13
literature 13-Table I: Nominal composition of PWA 1484 (wt %)
Al | Co | Cr | Mo | Re | Ta | W | Hf | Ni
5.6 | 10 | 5 | 2 | 3 | 8.7 | 6 | 0.1 | Bal.
literature 13-Table II: Mechanical test matrix
Baseline Fatigue Tests
Waveform | Orientation | R | Holdtime | Δε(mech) | εa(mech) | Δε(in) @ Ni/2 | Ni/2 | Ni | Nf | Tmin | Tmax | Teff
|  |  | (s) | (-) | (-) | (-) | (cycle) | (cycle) | (cycle) | (deg C) | (deg C) | (deg C)
OP-TMF* | 1 | -0.9 | 0 | 0.013 | 0.0065 | 0.003517 | 54 | 107 | 116 | 550 | 1050 | 953
OP-TMF* | 1 | -0.9 | 0 | 0.009 | 0.0045 | 0.000869 | 236 | 471 | 560 | 550 | 1050 | 953
OP-TMF* | 1 | -1 | 0 | 0.005 | 0.0025 | 6.5e-05 | 905 | 1810 | 2409 | 550 | 1050 | 953
OP-BiF* | 1 | -0.8 | 0 | 0.013 | 0.0065 | 0.002944 | 38 | 76 | 119 | 550 | 1050 | 1002
OP-BiF* | 1 | -0.9 | 0 | 0.009 | 0.0045 | 0.000179 | 185 | 370 | 408 | 550 | 1050 | 1002
OP-BiF* | 1 | -1 | 0 | 0.007 | 0.0035 | 9.6e-05 | 211 | 421 | 956 | 550 | 1050 | 1002
Supporting Fatigue Tests
Waveform | Orientation | R | Holdtime | Δε(mech) | εa(mech) | Δε(in) @ Ni/2 | Ni/2 | Ni | Nf | Tmin | Tmax | Teff
|  |  | (s) | (-) | (-) | (-) | (cycle) | (cycle) | (cycle) | (deg C) | (deg C) | (deg C)
OP-TMF | 1 | -0.4 | 0 | 0.013 | 0.0065 | 0.003076 | 45 | 89 | 110 | 550 | 1050 | 953
OP-TMF | 1 | 0 | 0 | 0.009 | 0.0045 | 0.000567 | 280 | 560 | 781 | 550 | 1050 | 953
OP-TMF | 1 | -1 | 0 | 0.013 | 0.0065 | 0.002411 | 231 | 461 | 584 | 550 | 1050 | 953
OP-TMF | 1 | -1 | 0 | 0.009 | 0.0045 | 0.000725 | 305 | 610 | 1012 | 550 | 1050 | 953
OP-TMF | 1 | -0.6 | 300-HT | 0.013 | 0.0065 | 0.000577 | 32 | 64 | 71 | 550 | 1050 | 1027
OP-BiF | 1 | -0.9 | 0 | 0.01216 | 0.00608 | 0.001247 | 42 | 84 | 118 | 550 | 1050 | 1002
OP-BiF | 1 | -0.8 | 0 | 0.0106 | 0.0053 | 0.001162 | 59 | 117 | - | 550 | 1050 | 1002
OP-BiF* | 1 | -1 | 300-HT | 0.007 | 0.0035 | 0.0001 | - | 230 | - | 550 | 1050 | 1032
OP-BiF* | 1 | -1 | 300-HT | 0.009 | 0.0045 | 0.00268 | 42 | 83 | 101 | 550 | 1050 | 1032
OP-BiF* | 1 | -1 | 300-HT | 0.013 | 0.0065 | 0.004417 | 36 | 71 | 77 | 550 | 1050 | 1032
OP-BiF | 1 | -1 | 0 | 0.009 | 0.0045 | 9.9e-05 | 1874 | 3748 | 7423 | 550 | 900 | 865
|  |  | Off-Axis | Fatigue | Tests
Waveform | Orientation | R | Holdtime | Δε(mech) | εa(mech) | Δε(in) @ Ni/2 | Ni/2 | Ni | Nf | Tmin | Tmax | Teff
|  |  | (s) | (-) | (-) | (-) | (cycle) | (cycle) | (cycle) | (deg C) | (deg C) | (deg C)
OP-TMF | 111 | -1 | 0 | 0.005 | 0.0025 | 0.000702 | 124 | 247 | 309 | 550 | 1050 | 953
OP-TMF | 111 | -1 | 0 | 0.009 | 0.0045 | 0.003246 | 16 | 31 | 52 | 550 | 1050 | 953
OP-TMF | 111 | -1 | 0 | 0.013 | 0.0065 | 0.006656 | 11 | 22 | 27 | 550 | 1050 | 953
OP-TMF | ~123 | -0.9 | 0 | 0.005 | 0.0025 | 0.000628 | 283 | 565 | 619 | 550 | 1050 | 953
OP-TMF | ~123 | -1 | 0 | 0.007 | 0.0035 | 0.001741 | 111 | 223 | 379 | 550 | 1050 | 953
OP-TMF | ~123 | -1 | 0 | 0.009 | 0.0045 | 0.00371 | 24 | 48 | 107 | 550 | 1050 | 953
literature 13-Table III: Parameter values determined by calibration to baseline tests. Value of r0
A | 1x1015 |  |  | (-)
r0 | 300 | nm
u | 0.04 | 1/K
m | 1.29 | (-)
Qsl | 6056 | J/mol
Qox | 162863 | J/mol
B | 161 | m3/mol
n | f(temp) | (-)
d | 0.17 | (-)
Ra | 197 | nm
h | 0.2 | (-)
p | 0.27 | (-)

## Sheet14
literature 14-Table I: Alloy compositions of selected example alloys (at%).
Alloy | Co | Cr | Mo | W | Al | Ti | Ta | Hf | Re | Ru | C | Ni
EPM-102 | 13.39 | 6.07 | -- | 1.89 | 13.36 | 0.66 | 2.8 | 0.05 | 2.03 | 1.88 | 0.26 | Bal.
Ni-30Cr-6Al | -- | 30.53 | -- | -- | 11.77 | -- | -- | -- | -- | -- | -- | Bal.
TMS-0 | -- | -- | -- | -- | 18.91 | -- | -- | -- | -- | -- | -- | Bal.
TMS-196 | 6.03 | 5.61 | 1.59 | 1.73 | 13.17 | -- | 1.96 | 0.04 | 2.18 | 3.14 | -- | Bal.
TMS-198 | 6.16 | 5.78 | 1.57 | 1.77 | 13.46 | -- | 1.94 | 0.04 | 1.88 | 2.23 | -- | Bal.
TMS-199 | 6.12 | 7.66 | 1.43 | 1.56 | 13.15 | -- | 1.93 | 0.03 | 1.87 | 2.22 | -- | Bal
literature 14-Table II: The αi coefficient and t-test values (%) obtained by a regression analysis for all alloys.
| Co* | Cr*** | Mo* | W* | Al* | Ti* | Nb* | Ta* | Hf* | Re** | Ru* | Si* | C***
αi | -6.2x10-3 | -0.058 | -0.014 | 0.026 | 0.1 | -0.019 | 0.13 | -0.15 | -0.16 | -0.22 | 0.044 | -0.15 | 4.26
t-test | -- | 0.1 | -- | -- | -- | -- | -- | -- | -- | 1 | -- | -- | 0.1
t-test: ***0.1%, **1%, *10%.
literature 14-Table III: αi coefficient and t-test values (%) obtained by a regression analysis for group A alloys.
| Co* | Cr*** | Mo*** | W*** | Al*** | Ti** | Nb*** | Ta* | Re*** | Ru* | Si*
αi | 4.6x10-3 | 0.013 | 0.13 | 0.088 | -0.032 | 0.056 | 0.11 | 0.027 | 0.075 | -9.5x10-4 | -0.025
t-test | -- | 0.1 | 0.1 | 0.1 | 0.1 | 1 | 0.1 | -- | 0.1 | -- | --
literature 14-Table IV: Comparison of observed and calculated weight changes of commercial Ni-base superalloys, obtained from Eq. (1) and the αi coefficients in Table III.
Alloy | Observed weight change (mg/cm2) | Calculated weight change (mg/cm2) | Error (%)
TMS-6 | 0.109 | 0.11 | 1.38
CMSX-4 | 0.186 | 0.183 | -1.8
PWA1484 | 0.211 | 0.228 | 7.95
literature 14-Table V: Comparison of observed and calculated weight changes for group B alloys.
| Co* | Cr* | Mo* | W* | Al* | Ta* | Re* | Ru*
αi | -0.015 | 0.31 | -1.01 | 1.36 | 0.078 | -0.52 | -0.96 | 0.25
t-test | -- | -- | -- | -- | -- | -- | -- | --

## Sheet15
literature 15-Table 1: Elemental composition of the Ni-base alloys investigated (in wt.%).
Element | IN738 | IN939 | CMSX-4
Ni | 61.13 | 48.35 | 61.7
Co | 9 | 20 | 10
Cr | 16 | 22 | 6
Al | 3.3 | 1.4 | 5.6
W | 1.7 | 2 | 6
Mo | 2.6 | - | 0.6
C | 0.17 | 0.15 | -
Ti | 3.5 | 3.8 | 1
Ta | 1.7 | 1.3 | 6
Others | 0.9Nb | 1Nb | 3Re;0.1Hf

## Sheet16
literature 16-Table 1 Compositional range, lattice misfit and heat treatment condition for all of alloys used in this study.
| Compositional range (at%; Ni: balance) | [10 empty] | Misfit (%)
Co | Cr | Mo | W | Al | Ti | Nb | Ta | Hf | Re | Ru
min | 0 | 0 | 0 | 0 | 11.4 | 0 | 0 | 0 | 0 | 0 | 0 | -0.41 at1100oC
max | 15.4 | 10.8 | 2.2 | 4 | 18.9 | 2.5 | 2.2 | 3.5 | 0.05 | 2.4 | 3.2 | 0.30 at900oC
Heat treatment |  |  |  | Solution treatment + 1100°C/5h,AC + 870°C/20h,AC
literature 16-Table 2 Chemical composition of ReneN4, ReneN5, and TMS-138.
Alloy | Composition (wt%, Ni;bal.)
Co | Cr | Mo | W | Al | Ti | Ta | Nb | Hf | Re | Ru
ReneN4 | 8 | 9 | 2 | 6 | 3.7 | 4.2 | 4 | 0.5 | - | - | -
ReneN5 | 8 | 7 | 2 | 5 | 6.2 | - | 7 | - | 0.2 | 3 | -
TMS-138 | 5.8 | 2.9 | 2.9 | 5.9 | 5.9 | - | 5.9 | - | 0.1 | 4.9 | 2
literature 16-Table 3 Volume fractions of ’ phase, lattice misfits and creep rupture lives of ReneN4, ReneN5, and TMS-138.
Alloy | 900℃ / 392MPa |  |  |  | 1000℃ / 245MPa |  |  |  | 1100℃ / 137MPa
| Vf (%) | Misfit (%) | Creep rupture life(h) |  | Vf (%) | Misfit (%) | Creep rupture life(h) |  | Vf (%) | Misfit (%) | Creep rupture life(h)
|  |  | Obs. | Calc. |  |  | Obs. | Calc. |  |  | Obs. | Calc.
ReneN4 | 57 | -0.23 | 223 | 298 | 51 | -0.25 | 52 | 92 | 42 | -0.27 | 31 | 51
ReneN5 | 74 | -0.29 | 340 | 598 | 71 | -0.34 | 96 | 305 | 65 | -0.38 | 89 | 270
TMS-138 | 64 | -0.21 | 987 | 840 | 62 | -0.3 | 381 | 366 | 55 | -0.34 | 412 | 360

## Sheet17
literature 17-Table 1: Details of the bobbin castings which were modelled; those chosen for experimental casting are labelled by y.
No. | Label | Gaugedimeter (Φ) (mm) | Notch position | Kt |  |  | Wall thickness (W) (mm) | Core diameter ( Φcore)(mm)
|  |  |  | L1 | L2 | L3
1 | SB15† | 15 | - | - | - | - | - | -
2 | SB9 | 9 | - | - | - | - | - | -
3 | MSB15† | 15 | Middle | 1.6 | 2 | 2.6 | - | -
4 | TSB15 | 15 | Top | 1.6 | 2 | 2.6 | - | -
5 | MSB9 | 9 | Middle | 1.6 | 2 | 2.6 | - | -
6 | CB1.5† | 15 | - | - | - | - | 1.5 | 12
7 | TSB9 | 9 | Top | 1.6 | 2 | 2.6 | - | -
8 | MCB | 15 | Middle | 1.6 | 2 | 2.6 | 1.5≤W≤3.5 | 9
9 | TCB | 15 | Top | 1.6 | 2 | 2.6 | 1.5≤W≤3.5 | 9
10 | MSB-1 | 15 | Middle | 1.6 | 1.6 | 1.6 | - | -
11 | MSB-2 | 15 | Middle | 2 | 2 | 2 | - | -
12 | MSB-3† | 15 | Middle | 2.6 | 2.6 | 2.6 | - | -
13 | TSB-1 | 15 | Top | 1.6 | 1.6 | 1.6 | - | -
14 | TSB-2 | 15 | Top | 2 | 2 | 2 | - | -
15 | TSB-3 | 15 | Top | 2.6 | 2.6 | 2.6 | - | -
16 | CB3.0 | 15 | - | - | - | - | 3 | 9

## Sheet18
literature 18-Table I. Compositions of experimental r/r'-Ó eutectic alloys. (at.%)
Alloy | Ni | Cr | Co | Al | Ti | W | Mo | Ta | Nb
0Cr | Bal. | 0 | - | 5.5 | - | - | - | - | 13.5
2Cr | Bal. | 2 | - | 5.5 | - | - | - | - | 13.5
4Cr | Bal. | 4 | - | 5.5 | - | - | - | - | 13.5
6Cr | Bal. | 6 | - | 5.5 | - | - | - | - | 13.5
8Cr | Bal. | 8 | - | 5.5 | - | - | - | - | 13.5
10Cr | Bal. | 10 | - | 5.5 | - | - | - | - | 13.5
X1Ta | Bal. | 2 | 2 | 5 | 0.5 | 0.5 | 1 | 1 | 12.7
X3Ta | Bal. | 2 | 2 | 5 | 0.5 | 0.5 | 1 | 3 | 10.7
X5Ta | Bal. | 2 | 2 | 5 | 0.5 | 0.5 | 1 | 5 | 8.7
X2Mo | Bal. | 2 | 2 | 5 | 0.5 | 0.5 | 2 | 1 | 12.7
X3Mo | Bal. | 2 | 2 | 5 | 0.5 | 0.5 | 3 | 1 | 12.7
X1.5W | Bal. | 2 | 2 | 5 | 0.5 | 1.5 | 1 | 1 | 12.7
X2.5W | Bal. | 2 | 2 | 5 | 0.5 | 2.5 | 1 | 1 | 12.7
899 | Bal. | 6.9 | - | 5.7 | - | - | - | 1 | 11.5
900 | Bal. | 6.9 | - | 6.3 | 0.3 | - | - | 1 | 10.8
TaNb | Bal. | 2 | 2 | 5 | 0.5 | 0.5 | 1 | 6 | 6
E1 | Bal. |  | - | 6.2 | - | - | - | - | 15.7
E2 | Bal. | 1.1 | - | 6.3 | - | - | - | - | 15.5
E3 | Bal. | 3.3 | - | 6.2 | - | - | - | - | 15.1
E4 | Bal. | 5.1 | - | 6.1 | - | - | - | - | 14.8
E5 | Bal. | 7 | - | 5.9 | - | - | - | - | 14.5
E6 | Bal. | 6 | - | 7.2 | - | - | - | - | 14.3
E7 | Bal. | 1 | - | 6.3 | - | - | - | - | 15.6
E8 | Bal. | 5 | 6 | 7.2 | - | - | - | - | 14.3
E9 | Bal. | 10 | 3 | 7.2 | - | - | - | - | 14.3
E10 | Bal. | 5 | 3 | 7.2 | - | - | - | - | 14.3
E11 | Bal. | 8.5 | - | 7 | 0.2 | - | - | - | 14.3
E12 | Bal. | 6 | - | 4.6 | - | - | - | - | 15.3
E13 | Bal. | 6 | - | 5.6 | - | - | - | - | 15.1
E14 | Bal. | 6 | - | 6.6 | - | - | - | - | 14.5
E15 | Bal. | 6 | - | 7.5 | - | - | - | - | 14.2
literature 18-Table II. Composition of r-r’and r-r'-Ó eutectic regions in X2.5W and 10Cr alloy. (at. %)
Alloy | 10Cr | Ni | Cr | Co | Al | Ti | Mo | W | Ta | Nb
X2.5W | bulkalloy | Bal. | 2 | 2 | 5 | 0.5 | 1 | 2.5 | 1 | 12.7
| r/r’eutectic | Bal. | 4.4 | 3 | 13.5 | 0.4 | 1.6 | 1.3 | 0.5 | 9.9
10Cr | bulkalloy | Bal. | 10 | - | 5.5 | - | - | - | - | 13.5
| r/r'-Ó eutectic | Bal. | 17.4 | - | 8.2 | - | - | - | - | 15.5
literature 18-Table III. r-r’ or r-r'-Ó eutectic volume fraction in selected alloys.
Alloy | r-r'/r-r'-Ó Vol.% (%) | Alloy | r-r'/r-r'-Ó Vol.% (%) | Cr % | Al %
X1Ta | 0.9 | 0Cr | 0 | 0 | 5.5
X3Ta | 0 | 4Cr | 0 | 4 | 5.5
X5Ta | 0 | 8Cr | 0.5 | 8 | 5.5
X2Mo | 2.7 | 10Cr | 1.8 | 10 | 5.5
X3Mo | 4.1 | E6 | 0 | 0 | 7.2
X1.5W | 2.7 | E10 | 17.2 | 5 | 7.2
X2.5W | 5.4 | E9 | 19.9 | 10 | 7.2
|  | E12 | 1.8 | 6 | 4.6
|  | E13 | 8.6 | 6 | 5.6
|  | E14 | 14 | 6 | 6.6
|  | E15 | 23.5 | 6 | 7.5
literature 18-Table IV. Measured and calculated liquidus and solidus temperature of experimental r/r'-Ó alloys. (Unit: °C)
Alloy | Tsolidus | Tliquidus | Tsolidus | Tliquidus
| DSC |  | Pandat
0Cr | 1295 | 1316 | 1288 | 1300
2Cr | 1287 | 1310 | 1282 | 1289
4Cr | 1276 | 1304 | 1274 | 1280
6Cr | 1258 | 1295 | 1266 | 1272
8Cr | 1238 | 1283 | 1257 | 1269
X1Ta | 1268 | 1313 | 1282 | 1298
X3Ta | 1278 | 1325 | 1280 | 1298
X5Ta | 1293 | 1336 | 1281 | 1308
X2Mo | 1261 | 1309 | 1274 | 1297
X3Mo | 1255 | 1317 | 1263 | 1294
X1.5W | 1267 | 1318 | 1280 | 1295
X2.5W | 1265 | 1319 | 1277 | 1297
TaNb | 1317 | 1356 | 1300 | 1335
E1 | 1295 | 1309 | 1288 | 1315
E2 | 1290 | 1305 | 1280 | 1313
E3 | 1268 | 1289 | 1268 | 1300
E4 | 1255 | 1283 | 1258 | 1290
E5 | 1248 | 1275 | 1250 | 1270
E7 | 1217 | 1249 | 1210 | 1255
E8 | 1240 | 1271 | 1248 | 1293
E10 | 1248 | 1275 | 1249 | 1295
E11 | 1233 | 1270 | 1228 | 1270

## Sheet19
literature 19-Table 1. Range of pore sizes for each variant.
Processing Condition | Alloy | Max Site Diameter (μm) | Min Site Diameter (μm) | Shape Factor (F) Range
LMC | RenéN5 | 32 | 15 | 0.19-0.69
LMC | Hi-Ta | 38 | 20 | 0.12-0.41
Bridgman | RenéN5 | 73 | 36 | 0.10-0.29
Bridgman | Hi-Ta | 99 | 62 | 0.03-0.24
literature 19-Table 2. Lifetime data for selected LCF (538oC, R = 0) specimens compared to model predictions using the Paris-Erdogan relation.
Material | σALT (MPa) | ao(μm) | Predicted Life | Actual Life
BridgmanN5 | 551 | 27.1 | 1489 | 9763
BridgmanHi- | 570 | 44.2 | 715 | 5135
Bridgman N5 | 551 | 19.4 | 1750 | 8499
Bridgman N5 | 448 | 25.2 | 1488 | 21410
Bridgman Hi- | 448 | 36.6 | 836 | 19497
LMC N5 | 546 | 14.6 | 2489 | 60724

## Sheet20
literature 20-Table 1. The designed chemical compositions of FGH4095
Element | Ti | Al | Cr | Co | W | Mo
Content (wt.%) | 2.3～ 2.7 | 3.3～ 3.7 | 12.0～ 14.0 | 7.0～ 9.0 | 3.3～ 3.7 | 3.3～ 3.7
Element | Nb | Zr | B | C | Ni
Content (wt.%) | 3.3～ 3.7 | 0.03～ 0.07 | 0.006～ 0.015 | 0.04～ 0.09 | Bal.
literature 20-Table 2. The properties of spray-formed FGH4095 end product
property |  | design goal | maximum | average | minimum
Room temperature tensile | UTS/MPa | 1520 | 1565 | 1463 | 1380
| YS/MPa | 1170 | 1231 | 1211 | 1195
| EL/% | 10 | 10.9 | 8.1 | 6.7
| RA/% | 8 | 13.5 | 12.2 | 10.9
High temperature tensile 650℃ | UTS/MPa | 1280 | 1552 | 1511 | 1490
| YS/MPa | 1055 | 1130 | 1108 | 1095
| EL/% | 8 | 12.2 | 11.4 | 10.1
| RA/% | 10 | 14.3 | 12.4 | 11.3
Creep rupture 650℃，1034MPa | life/h | ≥50h |  | 88.67
| EL/% | ≥3% |  | 3.4
| RA/% | — |  | 5.7
Creep 593℃，1034MPa,100h | Creep Strain/% | ≤0.2 |  | 0.06
Low cycle fatigue 538℃,Strain Ratio=0.95±0.02 | life/N | ＞5000 | 75081 | 48000 | 20951